## without thaumasite
|  |  |  | Input | OPC | limestone | silica fume | fly ash | slag
|  |  |  | composition | g/100 g | g/100 g | g/100 g | g/100 g | g/100 g
|  |  |  | SiO2 | 22.6804 | 0.8 | 96.9 | 59.1304 | 38 | [10 empty] | Summary input 1 |  | Summary input 2
|  |  |  | Al2O3 | 6.1856 | 0.3 | 0.7 | 33.6957 | 14.1 | [11 empty] | g/100 binder |  | g/100 g binder | renormalised | mol renormalised | g renormed
|  |  |  | Fe2O3 | 0 | 0.3 | 0.3 | 0 | 1 | [10 empty] | SiO2 | 22.6804 | CaO | 61.349 | 38.667 | 0.68953
|  |  |  | CaO | 64.0206 | 55 | 0.4 | 4.7826 | 36 | [10 empty] | Al2O3 | 6.1856 | SiO2 | 22.6804 | 14.295 | 0.23792
|  |  |  | MgO | 1.9588 | 0 | 0.5 | 0.86957 | 6.6 | [10 empty] | Fe2O3 | 0 | Al2O3 | 6.1856 | 3.8986 | 0.038236 | 3.1178 | Al2O3 (corrected for hydrotalcite (M/A = 2)
|  |  |  | Na2O | 0.30928 | 0 | 0.3 | 0.65217 | 0.5 | [10 empty] | CaO | 64.0206 | CaCO3 | 0 | 0 | 0
|  |  |  | K2O | 1.0309 | 0 | 0.85 | 0.86957 | 0.6 | [10 empty] | MgO | 1.9588 | CaSO4 | 6.4861 | 4.088 | 0.030028
|  |  |  | CO2 | 0 | 43.5 | 0 | 0 | 0 | [10 empty] | Na2O | 0.30928 | H2O | 60 | 36.4384 | 0.0076578
|  |  |  | SO3 | 3.8144 | 0.05 | 0 | 0 | 2 | Sulfur in slag neglected as present as S(-II) | [9 empty] | K2O | 1.0309 | Na2O | 0.80966
|  |  |  | others | 0 | 0.05 | 0.05 | 0 | 1.2 | [10 empty] | CO2 | 0 | Fe2O3 | 0 | 0 | 0 | 0 | ferrihydrite
|  |  |  | Sum | 100 | 99.95 | 99.95 | 100 | 98.8 | [10 empty] | SO3 | 3.8144 | MgO | 1.9588 | 1.2346 | 0.030631 | 3.3949 | hydrotalcite Mg4Al2O7(H2O)10
2016 © |  |  |  | degree of reaction | 100% | 100% | 100% | 40% | 70% | [10 empty] | others | 0 | others | 0 |  | 0 | 0 | brucite
Duncan Herfort |  |  |  | density (kg/m3) | 3150 | 2740 | 2650 | 2490 | 2880 | [10 empty] | H2O | 60 | total | 98.6598 | 62.1832 |  | 2.0154 | 0
Barbara Lothenbach | [7 empty] | w/c (>0.5!!) | 0.6 | [13 empty] | 158.6598 | 98.6216
|  |  |  | cement | OPC | limestone | silica fume | fly ash | slag
|  |  |  | g/100 g binder | 100 | 0 | 0 | 0 | 0
[17 empty] | output: hydrates |  |  | CaO | 38.667 |  |  | C3A content |  | water | 0
[12 empty] | output: hydrates | [5 empty] | g/100 g hydrated binder |  | SiO2 | 14.295 |  | HC | 0.47868 |  | portlandite | 0
[13 empty] | g/100 g hydrated binder |  |  |  | water | 9.2995 |  | Al2O3 | 3.1178 |  | MC | 0.47532 |  | C1.75A0.05SH4.3 | 0
[12 empty] | water | 9.2995 |  |  |  | portlandite | 16.0876 |  | CaCO3 | 0 |  | ETT | 0.21528 |  | monosulphate | 3.5153
[12 empty] | portlandite | 16.0876 |  |  |  | C1.75A0.05SH4.3 | 56.0003 |  | CaSO4 | 4.088 |  | MS | 0.43403 |  | ettringite | 1.5327
[12 empty] | C1.75A0.05SH4.3 | 56.0003 |  |  |  | monosulphate | 8.0992 |  | H2O | 36.4384 |  | HS | 0.4568 |  | Hemicarbonate | 0
[12 empty] | monosulphate | 8.0992 |  |  |  | ettringite | 7.1196 |  | Fe2O3 | 0 |  | HAFm | 0.48208
[12 empty] | ettringite | 7.1196 |  |  |  | Hemicarbonate | 0 |  | MgO | 1.2346 |  | HG | 0.71426
[12 empty] | Hemicarbonate | 0 |  |  |  |  | 96.6062 |  | total | 62.1832 |  | MS | 0.43403
[12 empty] | ferrihydrite | 0 |  |  |  | C-A-S-H total | 56.0003 |  | C3A | 5.048 |  | HS | 0.46386
[12 empty] | hydrotalcite | 3.3949 |  |  |  | Ca/Si | 1.75 |  |  | 160.024
[17 empty] | Al/Si | 0.05
[12 empty] | C-A-S-H total | 56.0003 | [5 empty] | ca/Si | Al/Si
[12 empty] | Ca/Si | 1.75 |  |  |  | C1.75SH4.4 | 0 | 0 | 0
[12 empty] | Al/Si | 0.05 |  |  |  | C1.75A0.05SH4.3 | 56.0003 | 1.75 | 0.05
[17 empty] | C1.3A0.1SH3 | 0 | 0 | 0
[17 empty] | C0.67A0.05SH1.8 | 0 | 0 | 0
[17 empty] | C0.67SH1.8 | 0 | 0 | 0
Possible phase assemblage
| 1 | [5 empty] | 2 | [5 empty] | 3 | [5 empty] | 4 | [5 empty] | 5 | [5 empty] | 6 | 6 | 7 | 7 | 8 | 8 | 9 | 9 | 10 | 11 | 12 | 13 | 14 | 10 | 11 | 12 | 13 | 14
| 21 | 22 | 23 | 24 | 25 | 26 | 21 | 22 | 23 | 24 | 25 | 26 | 21 | 22 | 23 | 24 | 25 | 26 | 21 | 22 | 23 | 24 | 25 | 26 | 21 | 22 | 23 | 24 | 25 | 26 | 25 | 26 | 25 | 26 | 25 | 26 | 25 | 26 | 25 | 25 | 25 | 25 | 25 | 26 | 26 | 26 | 26 | 26
| water | water | water | water | water | water | water | water | water | water | water | water | water | water | water | water | water | water | water | water | water | water | water | water | water | water | water | water | water | water | water | water | water | water | water | water | water | water | water | water | water | water | water | water | water | water | water | water
| portlandite | portlandite | portlandite | portlandite | portlandite | portlandite | portlandite | portlandite | portlandite | portlandite | portlandite | portlandite | C1.3A0.1SH3 | C1.3A0.1SH3 | C1.3A0.1SH3 | C1.3A0.1SH3 | C1.3A0.1SH3 | C1.3A0.1SH3 | C1.3A0.1SH3 | C1.3A0.1SH3 | C1.3A0.1SH3 | C1.3A0.1SH3 | C1.3A0.1SH3 | C1.3A0.1SH3 | AH3 | AH3 | AH3 | AH3 | AH3 | AH3 | strätlingite | strätlingite | SiO2 | SiO2 | strätlingite | strätlingite | SiO2 | SiO2 | SiO2 | C1.3A0.1SH3 | C1.3A0.1SH3 | C1.3A0.1SH3 | C1.3A0.1SH3 | SiO2 | C1.3A0.1SH3 | C1.3A0.1SH3 | C1.3A0.1SH3 | C1.3A0.1SH3
| C1.75SH4.4 | C1.75SH4.4 | C1.75SH4.4 | C1.75SH4.4 | C1.75SH4.4 | C1.75SH4.4 | C1.75A0.05SH4.3 | C1.75A0.05SH4.3 | C1.75A0.05SH4.3 | C1.75A0.05SH4.3 | C1.75A0.05SH4.3 | C1.75A0.05SH4.3 | C1.75A0.05SH4.3 | C1.75A0.05SH4.3 | C1.75A0.05SH4.3 | C1.75A0.05SH4.3 | C1.75A0.05SH4.3 | C1.75A0.05SH4.3 | strätlingite | strätlingite | strätlingite | strätlingite | strätlingite | strätlingite | strätlingite | strätlingite | strätlingite | strätlingite | strätlingite | strätlingite | Ca-stilbite | Ca-stilbite | Ca-stilbite | Ca-stilbite | Ca-stilbite | Ca-stilbite | Ca-stilbite | Ca-stilbite | C0.67SH1.8 | strätlingite | C0.67SH1.8 | C1.75A0.05SH4.3 | C0.67SH1.8 | C0.67SH1.8 | strätlingite | C0.67SH1.8 | C1.75A0.05SH4.3 | C0.67SH1.8
| Hydrogarnet | monosulphate | monosulphate | Hemicarbonate | ettringite | ettringite | Hydrogarnet | monosulphate | monosulphate | Hemicarbonate | ettringite | ettringite | Hydrogarnet | monosulphate | monosulphate | Hemicarbonate | ettringite | ettringite | Hydrogarnet | monosulphate | monosulphate | Hemicarbonate | ettringite | ettringite | Hydrogarnet | monosulphate | monosulphate | Hemicarbonate | ettringite | ettringite | AH3 | AH3 | C0.67A0.05SH1.8 | AH3 | C0.67A0.05SH1.8 | C0.67A0.05SH1.8 | C0.67A0.05SH1.8 | C0.67A0.05SH1.8 | C0.67A0.05SH1.8 | C0.67A0.05SH1.8 | C0.67A0.05SH1.8 | C1.75SH4.4 | C1.75SH4.4 | C0.67A0.05SH1.8 | C0.67A0.05SH1.8 | C0.67A0.05SH1.8 | C1.75SH4.4 | C1.75SH4.4
| Hemicarbonate | Hemisulphate | ettringite | ettringite | monocarbonate | gypsum | Hemicarbonate | Hemisulphate | ettringite | ettringite | monocarbonate | gypsum | Hemicarbonate | Hemisulphate | ettringite | ettringite | monocarbonate | gypsum | Hemicarbonate | Hemisulphate | ettringite | ettringite | monocarbonate | gypsum | Hemicarbonate | Hemisulphate | ettringite | ettringite | monocarbonate | gypsum | ettringite | gypsum | ettringite | gypsum | gypsum | gypsum | gypsum | gypsum | ettringite | ettringite | ettringite | ettringite | ettringite | gypsum | gypsum | gypsum | gypsum | gypsum
| Hemisulphate | Hemicarbonate | Hemicarbonate | monocarbonate | calcite | calcite | Hemisulphate | Hemicarbonate | Hemicarbonate | monocarbonate | calcite | calcite | Hemisulphate | Hemicarbonate | Hemicarbonate | monocarbonate | calcite | calcite | Hemisulphate | Hemicarbonate | Hemicarbonate | monocarbonate | calcite | calcite | Hemisulphate | Hemicarbonate | Hemicarbonate | monocarbonate | calcite | calcite | calcite | calcite | calcite | calcite | calcite | calcite | calcite | calcite | calcite | calcite | calcite | calcite | calcite | calcite | calcite | calcite | calcite | calcite
| 6.2284 | 9.4146 | 9.5138 | 5.8082 | 6.1788 | 0.62031 | 6.8713 | 11.3433 | 9.2995 | 7.7369 | 7.8932 | 5.5493 | 2.9388 | 5.011 | 6.0398 | 1.9595 | 1.6998 | -5.5336 | 14.6254 | 6.5855 | 28.2991 | 3.4517 | 2.5642 | -40.3272 | 3.0138 | 2.9191 | 9.2288 | -0.14631 | -0.69779 | -17.2421 | 0.070935 | 2.9014 | -3.1602 | -6.3228 | 1.3751 | 1.3751 | -0.58156 | -0.58156 | -4.9734 | 10.4117 | 7.8474 | 3.7894 | 6.0635 | -1.9079 | 13.6113 | 11.6816 | 7.2756 | 10.0582
| 11.2186 | 13.4026 | 13.4434 | 11.9194 | 13.4434 | 13.4434 | 13.8627 | 16.9282 | 16.0876 | 15.4449 | 16.0876 | 16.0876 | -61.5019 | -69.3246 | -71.3724 | -63.2505 | -71.3724 | -71.3724 | 79.451 | 72.979 | 82.4121 | 71.6175 | 82.4121 | 82.4121 | -41.8973 | -41.8518 | -43.4588 | -41.071 | -43.4588 | -43.4588 | 141.4345 | 148.2862 | -36.6956 | -234.2842 | 47.2875 | 47.2875 | -41.6693 | -41.6693 | -45.1405 | 171.1635 | 155.9885 | -106.5677 | 40.5683 | -47.8467 | 176.7603 | 165.34 | -119.7284 | 60.3093
| 54.7874 | 54.7874 | 54.7874 | 54.7874 | 54.7874 | 54.7874 | 56.0003 | 56.0003 | 56.0003 | 56.0003 | 56.0003 | 56.0003 | 129.3993 | 138.7353 | 141.1792 | 131.4861 | 141.1792 | 141.1792 | -68.9917 | -55.2645 | -75.2724 | -52.3768 | -75.2724 | -75.2724 | 99.5255 | 99.5255 | 99.5255 | 99.5255 | 99.5255 | 99.5255 | -10.5299 | -12.2515 | -19.6968 | 434.8442 | -79.9163 | -79.9163 | -14.4081 | -14.4081 | 77.1392 | -15.2881 | 82.4289 | 351.1967 | -41.3717 | 56.427 | -11.5054 | 62.0338 | 429.7292 | -50.623
| -11.1508 | 18.35 | 19.2072 | 23.2211 | 12.5627 | 38.3795 | -15.6508 | 25.7554 | 8.0992 | 9.7918 | 12.5627 | 23.449 | -9.7527 | 14.8147 | 24.995 | 27.8939 | 12.5627 | 46.1589 | 35.999 | -40.8559 | 148.2116 | 123.5757 | 12.5627 | 211.7766 | 0.44164 | -0.54508 | 57.1689 | 51.837 | 12.5627 | 89.4045 | -46.932 | -47.4998 | 143.5962 | -102.8009 | 122.69 | 122.69 | 148.0952 | 148.0952 | 57.0182 | -82.2435 | -162.2214 | -164.3749 | 78.7833 | 84.7639 | -87.4299 | -147.6191 | -225.8402 | 71.6917
| 0 | 0.65156 | -0.34564 | 12.5627 | 11.6926 | -10.6244 | 0 | -13.421 | 7.1196 | 12.5627 | 4.9305 | -4.48 | 0 | 7.3698 | -4.2353 | 12.5627 | 15.216 | -13.8259 | 0 | 113.1622 | -87.0442 | 12.5627 | 90.2257 | -81.9828 | 0 | 36.5585 | -25.8581 | 12.5627 | 34.8023 | -31.6228 | 12.5627 | 5.17 | 12.5627 | 5.17 | 5.17 | 5.17 | 5.17 | 5.17 | 12.5627 | 12.5627 | 12.5627 | 12.5627 | 12.5627 | 5.17 | 5.17 | 5.17 | 5.17 | 5.17
| 35.5226 | 0 | 0 | -11.6926 | -2.0587 | 0 | 35.5226 | 0 | 0 | -4.9305 | -0.86811 | 0 | 35.5226 | 0 | 0 | -14.0455 | -2.6791 | 0 | 35.5226 | 0 | 0 | -62.2246 | -15.8861 | 0 | 35.5226 | 0 | 0 | -26.1017 | -6.1277 | 0 | 0 | 0 | 0 | 0 | 0 | 0 | 0 | 0 | 0 | 0 | 0 | 0 | 0 | 0 | 0 | 0 | 0 | 0
| 0 | 1 | 0 | 0 | 0 | 0 | 0 | 0 | 1 | 0 | 0 | 0 | 0 | 0 | 0 | 0 | 0 | 0 | 0 | 0 | 0 | 0 | 0 | 0 | 0 | 0 | 0 | 0 | 0 | 0 | 0 | 0 | 0 | 0 | 0 | 0 | 0 | 0 | 0 | 0 | 0 | 0 | 0 | 0 | 0 | 0 | 0 | 0
| water | water | water | water | water | water | water | water | water | water | water | water | water | water | water | water | water | water | water | water | water | water | water | water | water | water | water | water | water | water | water | water | water | water | water | water | water | water | water | water | water | water | water | water | water | water | water | water
| portlandite | portlandite | portlandite | portlandite | portlandite | portlandite | portlandite | portlandite | portlandite | portlandite | portlandite | portlandite | C1.3A0.1SH3 | C1.3A0.1SH3 | C1.3A0.1SH3 | C1.3A0.1SH3 | C1.3A0.1SH3 | C1.3A0.1SH3 | C1.3A0.1SH3 | C1.3A0.1SH3 | C1.3A0.1SH3 | C1.3A0.1SH3 | C1.3A0.1SH3 | C1.3A0.1SH3 | AH3 | AH3 | AH3 | AH3 | AH3 | AH3 | strätlingite | strätlingite | SiO2 | SiO2 | strätlingite | strätlingite | SiO2 | SiO2 | SiO2 | C1.3A0.1SH3 | C1.3A0.1SH3 | C1.3A0.1SH3 | C1.3A0.1SH3 | SiO2 | C1.3A0.1SH3 | C1.3A0.1SH3 | C1.3A0.1SH3 | C1.3A0.1SH3
| C1.75SH4.4 | C1.75SH4.4 | C1.75SH4.4 | C1.75SH4.4 | C1.75SH4.4 | C1.75SH4.4 | C1.75A0.05SH4.3 | C1.75A0.05SH4.3 | C1.75A0.05SH4.3 | C1.75A0.05SH4.3 | C1.75A0.05SH4.3 | C1.75A0.05SH4.3 | C1.75A0.05SH4.3 | C1.75A0.05SH4.3 | C1.75A0.05SH4.3 | C1.75A0.05SH4.3 | C1.75A0.05SH4.3 | C1.75A0.05SH4.3 | strätlingite | strätlingite | strätlingite | strätlingite | strätlingite | strätlingite | strätlingite | strätlingite | strätlingite | strätlingite | strätlingite | strätlingite | Ca-stilbite | Ca-stilbite | Ca-stilbite | Ca-stilbite | Ca-stilbite | Ca-stilbite | Ca-stilbite | Ca-stilbite | C0.67SH1.8 | strätlingite | C0.67SH1.8 | C1.75A0.05SH4.3 | C0.67SH1.8 | C0.67SH1.8 | strätlingite | strätlingite | strätlingite | strätlingite
| Hydrogarnet | monosulphate | monosulphate | Hemicarbonate | ettringite | ettringite | Hydrogarnet | monosulphate | monosulphate | Hemicarbonate | ettringite | ettringite | Hydrogarnet | monosulphate | monosulphate | Hemicarbonate | ettringite | ettringite | Hydrogarnet | monosulphate | monosulphate | Hemicarbonate | ettringite | ettringite | Hydrogarnet | monosulphate | monosulphate | Hemicarbonate | ettringite | ettringite | AH3 | AH3 | C0.67A0.05SH1.8 | AH3 | C0.67A0.05SH1.8 | C0.67A0.05SH1.8 | C0.67A0.05SH1.8 | C0.67A0.05SH1.8 | C0.67A0.05SH1.8 | C0.67A0.05SH1.8 | C0.67A0.05SH1.8 | C1.75SH4.4 | C1.75SH4.4 | C0.67A0.05SH1.8 | C0.67A0.05SH1.8 | C0.67A0.05SH1.8 | C0.67A0.05SH1.8 | C0.67A0.05SH1.8
| Hemicarbonate | Hemisulphate | ettringite | ettringite | monocarbonate | gypsum | Hemicarbonate | Hemisulphate | ettringite | ettringite | monocarbonate | gypsum | Hemicarbonate | Hemisulphate | ettringite | ettringite | monocarbonate | gypsum | Hemicarbonate | Hemisulphate | ettringite | ettringite | monocarbonate | gypsum | Hemicarbonate | Hemisulphate | ettringite | ettringite | monocarbonate | gypsum | ettringite | gypsum | ettringite | gypsum | gypsum | gypsum | gypsum | gypsum | ettringite | ettringite | ettringite | ettringite | ettringite | gypsum | gypsum | gypsum | gypsum | gypsum
| Hemisulphate | Hemicarbonate | Hemicarbonate | monocarbonate | calcite | calcite | Hemisulphate | Hemicarbonate | Hemicarbonate | monocarbonate | calcite | calcite | Hemisulphate | Hemicarbonate | Hemicarbonate | monocarbonate | calcite | calcite | Hemisulphate | Hemicarbonate | Hemicarbonate | monocarbonate | calcite | calcite | Hemisulphate | Hemicarbonate | Hemicarbonate | monocarbonate | calcite | calcite | calcite | calcite | calcite | calcite | calcite | calcite | calcite | calcite | calcite | calcite | calcite | calcite | calcite | calcite | calcite | calcite | calcite | calcite
| lower prefernce tha CASH | lower prefernce | lower prefernce | lower prefernce | lower prefernce | lower prefernce
Possible phase assemblage
"1" | 21 | water | portlandite | C1.75SH4.4 | Hydrogarnet | Hemicarbonate | Hemisulphate |  | 22 | water | portlandite | C1.75SH4.4 | monosulphate | Hemisulphate | Hemicarbonate |  | 23 | water | portlandite | C1.75SH4.4 | monosulphate | ettringite | Hemicarbonate |  | 24 | water | portlandite | C1.75SH4.4 | Hemicarbonate | ettringite | monocarbonate |  | 25 | water | portlandite | C1.75SH4.4 | ettringite | monocarbonate | calcite |  | 26 | water | portlandite | C1.75SH4.4 | ettringite | gypsum | calcite
|  | 0 | 0.75685 | 0.42616 | 0.44472 | 0.34771 | 0.33182 |  |  | 0 | 0.75685 | 0.42616 | 0.27024 | 0.33182 | 0.34771 |  |  | 0 | 0.75685 | 0.42616 | 0.27024 | 0.13404 | 0.34771 |  |  | 0 | 0.75685 | 0.42616 | 0.34771 | 0.13404 | 0.29595 |  |  | 0 | 0.75685 | 0.42616 | 0.13404 | 0.29595 | 0 |  |  | 0 | 0.75685 | 0.42616 | 0.13404 | 0 | 0
|  | 0 | 0 | 0.26092 | 0 | 0 | 0 |  |  | 0 | 0 | 0.26092 | 0 | 0 | 0 |  |  | 0 | 0 | 0.26092 | 0 | 0 | 0 |  |  | 0 | 0 | 0.26092 | 0 | 0 | 0 |  |  | 0 | 0 | 0.26092 | 0 | 0 | 0 |  |  | 0 | 0 | 0.26092 | 0 | 0 | 0
|  | 0 | 0 | 0 | 0.26954 | 0.18064 | 0.17238 |  |  | 0 | 0 | 0 | 0.16379 | 0.17238 | 0.18064 |  |  | 0 | 0 | 0 | 0.16379 | 0.081237 | 0.18064 |  |  | 0 | 0 | 0 | 0.18064 | 0.081237 | 0.17937 |  |  | 0 | 0 | 0 | 0.081237 | 0.17937 | 0 |  |  | 0 | 0 | 0 | 0.081237 | 0 | 0
|  | 0 | 0 | 0 | 0 | 0.088658 | 0 |  |  | 0 | 0 | 0 | 0 | 0 | 0.088658 |  |  | 0 | 0 | 0 | 0 | 0 | 0.088658 |  |  | 0 | 0 | 0 | 0.088658 | 0 | 0.17607 |  |  | 0 | 0 | 0 | 0 | 0.17607 | 1 |  |  | 0 | 0 | 0 | 0 | 0 | 1
|  | 0 | 0 | 0 | 0 | 0 | 0.11508 |  |  | 0 | 0 | 0 | 0.21869 | 0.11508 | 0 |  |  | 0 | 0 | 0 | 0.21869 | 0.32541 | 0 |  |  | 0 | 0 | 0 | 0 | 0.32541 | 0 |  |  | 0 | 0 | 0 | 0.32541 | 0 | 0 |  |  | 0 | 0 | 0 | 0.32541 | 0.79073 | 0
|  | 1 | 0.24315 | 0.31293 | 0.28574 | 0.38299 | 0.38072 |  |  | 1 | 0.24315 | 0.31293 | 0.34727 | 0.38072 | 0.38299 |  |  | 1 | 0.24315 | 0.31293 | 0.34727 | 0.45931 | 0.38299 |  |  | 1 | 0.24315 | 0.31293 | 0.38299 | 0.45931 | 0.34861 |  |  | 1 | 0.24315 | 0.31293 | 0.45931 | 0.34861 | 0 |  |  | 1 | 0.24315 | 0.31293 | 0.45931 | 0.20927 | 0
|  | 1 | 1 | 1 | 1 | 1 | 1 |  |  | 1 | 1 | 1 | 1 | 1 | 1 |  |  | 1 | 1 | 1 | 1 | 1 | 1 |  |  | 1 | 1 | 1 | 1 | 1 | bar: 6; 7 to 10; 13 to 13
| 6.2284 | -0.32126 | -0.67463 | -0.53006 | -1.98 | -1.5879 | 1 |  | 9.4146 | -0.32126 | -0.67463 | -1.5902 | 0.18 | 0 | 1 |  | 9.5138 | -0.32126 | -0.67463 | 0.17669 | -3.4199 | -1.3233 | 1 |  | 5.8082 | -0.32126 | -0.67463 | -1.5902 | 0.18 | -0.88218 | 1 |  | 6.1788 | -0.32126 | -0.67463 | -1.4135 | 0 | -0.92629 | 1 |  | 0.62031 | -0.32126 | -0.67463 | -4.0638 | 0 | -0.26466 | 1
| 11.2186 | 1.3213 | -2.158 | -2.18 | -0.74028 | -0.54423 | 0 |  | 13.4026 | 1.3213 | -2.158 | -2.9067 | 0.74028 | 0.54423 | 0 |  | 13.4434 | 1.3213 | -2.158 | -2.18 | -0.74028 | 0 | 0 |  | 11.9194 | 1.3213 | -2.158 | -2.9067 | 0.74028 | 0.18141 | 0 |  | 13.4434 | 1.3213 | -2.158 | -2.18 | 0 | 0 | 0 |  | 13.4434 | 1.3213 | -2.158 | -2.18 | 0 | 0 | 0
| 54.7874 | 0 | 3.8326 | 0 | 0 | 0 | 0 |  | 54.7874 | 0 | 3.8326 | 0 | 0 | 0 | 0 |  | 54.7874 | 0 | 3.8326 | 0 | 0 | 0 | 0 |  | 54.7874 | 0 | 3.8326 | 0 | 0 | 0 | 0 |  | 54.7874 | 0 | 3.8326 | 0 | 0 | 0 | 0 |  | 54.7874 | 0 | 3.8326 | 0 | 0 | 0 | 0
| -11.1508 | 0 | 0 | 3.7101 | -7.5591 | -5.5572 | 0 |  | 18.35 | 0 | 0 | -6.1054 | 12.4395 | 9.1452 | 0 |  | 19.2072 | 0 | 0 | 9.1582 | -18.6593 | -2.2863 | 0 |  | 23.2211 | 0 | 0 | 11.072 | -11.2793 | -2.7641 | 0 |  | 12.5627 | 0 | 0 | 0 | 0 | 3.073 | 0 |  | 38.3795 | 0 | 0 | 12.3096 | 0 | 0 | 0
| 0 | 0 | 0 | 0 | 11.2793 | 0 | 0 |  | 0.65156 | 0 | 0 | 11.6023 | -23.6391 | -8.6894 | 0 |  | -0.34564 | 0 | 0 | -6.1548 | 12.5401 | 4.6096 | 0 |  | 12.5627 | 0 | 0 | 0 | 0 | 3.073 | 0 |  | 11.6926 | 0 | 0 | 5.5751 | 0 | -1.3918 | 0 |  | -10.6244 | 0 | 0 | -5.0658 | 0 | 1.2647 | 0
| 35.5226 | 0 | 0 | 0 | 0 | 8.6894 | 0 |  | 0 | 0 | 0 | 0 | 11.2793 | 0 | 0 |  | 0 | 0 | 0 | 0 | 11.2793 | 0 | 0 |  | -11.6926 | 0 | 0 | -5.5751 | 11.3591 | 1.3918 | 0 |  | -2.0587 | 0 | 0 | -0.98162 | 1 | 0.24506 | 0 |  | 0 | 0 | 0 | 0 | 1 | 0 | 0
| 96.6062 | [7 empty] | 96.6062 | [7 empty] | 96.6062 | [7 empty] | 96.6062 | [5 empty] | 7: 96.6062; 12: 96.6062
"2" | 21 | water | portlandite | C1.75A0.05SH4.3 | Hydrogarnet | Hemicarbonate | Hemisulphate |  | 22 | water | portlandite | C1.75A0.05SH4.3 | monosulphate | Hemisulphate | Hemicarbonate |  | 23 | water | portlandite | C1.75A0.05SH4.3 | monosulphate | ettringite | Hemicarbonate |  | 24 | water | portlandite | C1.75A0.05SH4.3 | Hemicarbonate | ettringite | monocarbonate |  | 25 | water | portlandite | C1.75A0.05SH4.3 | ettringite | monocarbonate | calcite |  | 26 | water | portlandite | C1.75A0.05SH4.3 | ettringite | gypsum | calcite
|  | 0 | 0.75685 | 0.41693 | 0.44472 | 0.34771 | 0.33182 |  |  | 0 | 0.75685 | 0.41693 | 0.27024 | 0.33182 | 0.34771 |  |  | 0 | 0.75685 | 0.41693 | 0.27024 | 0.13404 | 0.34771 |  |  | 0 | 0.75685 | 0.41693 | 0.34771 | 0.13404 | 0.29595 |  |  | 0 | 0.75685 | 0.41693 | 0.13404 | 0.29595 | 0 |  |  | 0 | 0.75685 | 0.41693 | 0.13404 | 0 | 0
|  | 0 | 0 | 0.25527 | 0 | 0 | 0 |  |  | 0 | 0 | 0.25527 | 0 | 0 | 0 |  |  | 0 | 0 | 0.25527 | 0 | 0 | 0 |  |  | 0 | 0 | 0.25527 | 0 | 0 | 0 |  |  | 0 | 0 | 0.25527 | 0 | 0 | 0 |  |  | 0 | 0 | 0.25527 | 0 | 0 | 0
|  | 0 | 0 | 0.021659 | 0.26954 | 0.18064 | 0.17238 |  |  | 0 | 0 | 0.021659 | 0.16379 | 0.17238 | 0.18064 |  |  | 0 | 0 | 0.021659 | 0.16379 | 0.081237 | 0.18064 |  |  | 0 | 0 | 0.021659 | 0.18064 | 0.081237 | 0.17937 |  |  | 0 | 0 | 0.021659 | 0.081237 | 0.17937 | 0 |  |  | 0 | 0 | 0.021659 | 0.081237 | 0 | 0
|  | 0 | 0 | 0 | 0 | 0.088658 | 0 |  |  | 0 | 0 | 0 | 0 | 0 | 0.088658 |  |  | 0 | 0 | 0 | 0 | 0 | 0.088658 |  |  | 0 | 0 | 0 | 0.088658 | 0 | 0.17607 |  |  | 0 | 0 | 0 | 0 | 0.17607 | 1 |  |  | 0 | 0 | 0 | 0 | 0 | 1
|  | 0 | 0 | 0 | 0 | 0 | 0.11508 |  |  | 0 | 0 | 0 | 0.21869 | 0.11508 | 0 |  |  | 0 | 0 | 0 | 0.21869 | 0.32541 | 0 |  |  | 0 | 0 | 0 | 0 | 0.32541 | 0 |  |  | 0 | 0 | 0 | 0.32541 | 0 | 0 |  |  | 0 | 0 | 0 | 0.32541 | 0.79073 | 0
|  | 1 | 0.24315 | 0.30615 | 0.28574 | 0.38299 | 0.38072 |  |  | 1 | 0.24315 | 0.30615 | 0.34727 | 0.38072 | 0.38299 |  |  | 1 | 0.24315 | 0.30615 | 0.34727 | 0.45931 | 0.38299 |  |  | 1 | 0.24315 | 0.30615 | 0.38299 | 0.45931 | 0.34861 |  |  | 1 | 0.24315 | 0.30615 | 0.45931 | 0.34861 | 0 |  |  | 1 | 0.24315 | 0.30615 | 0.45931 | 0.20927 | 0
|  | 1 | 1 | 1 | 1 | 1 | 1 |  |  | 1 | 1 | 1 | 1 | 1 | 1 |  |  | 1 | 1 | 1 | 1 | 1 | 1 |  |  | 1 | 1 | 1 | 1 | 1 | bar: 6; 7 to 10; 13 to 13
| 6.8713 | -0.32126 | -0.62965 | -0.53006 | -1.98 | -1.5879 | 1 |  | 11.3433 | -0.32126 | -0.5397 | -1.5902 | 0.18 | 0 | 1 |  | 9.2995 | -0.32126 | -0.68962 | 0.17669 | -3.4199 | -1.3233 | 1 |  | 7.7369 | -0.32126 | -0.5397 | -1.5902 | 0.18 | -0.88218 | 1 |  | 7.8932 | -0.32126 | -0.55469 | -1.4135 | 0 | -0.92629 | 1 |  | 5.5493 | -0.32126 | -0.32982 | -4.0638 | 0 | -0.26466 | 1
| 13.8627 | 1.3213 | -1.973 | -2.18 | -0.74028 | -0.54423 | 0 |  | 16.9282 | 1.3213 | -1.9114 | -2.9067 | 0.74028 | 0.54423 | 0 |  | 16.0876 | 1.3213 | -1.973 | -2.18 | -0.74028 | 0 | 0 |  | 15.4449 | 1.3213 | -1.9114 | -2.9067 | 0.74028 | 0.18141 | 0 |  | 16.0876 | 1.3213 | -1.973 | -2.18 | 0 | 0 | 0 |  | 16.0876 | 1.3213 | -1.973 | -2.18 | 0 | 0 | 0
| 56.0003 | 0 | 3.9175 | 0 | 0 | 0 | 0 |  | 56.0003 | 0 | 3.9175 | 0 | 0 | 0 | 0 |  | 56.0003 | 0 | 3.9175 | 0 | 0 | 0 | 0 |  | 56.0003 | 0 | 3.9175 | 0 | 0 | 0 | 0 |  | 56.0003 | 0 | 3.9175 | 0 | 0 | 0 | 0 |  | 56.0003 | 0 | 3.9175 | 0 | 0 | 0 | 0
| -15.6508 | 0 | -0.3148 | 3.7101 | -7.5591 | -5.5572 | 0 |  | 25.7554 | 0 | 0.51804 | -6.1054 | 12.4395 | 9.1452 | 0 |  | 8.0992 | 0 | -0.77706 | 9.1582 | -18.6593 | -2.2863 | 0 |  | 9.7918 | 0 | -0.93945 | 11.072 | -11.2793 | -2.7641 | 0 |  | 12.5627 | 0 | 0 | 0 | 0 | 3.073 | 0 |  | 23.449 | 0 | -1.0445 | 12.3096 | 0 | 0 | 0
| 0 | 0 | 0 | 0 | 11.2793 | 0 | 0 |  | -13.421 | 0 | -0.98444 | 11.6023 | -23.6391 | -8.6894 | 0 |  | 7.1196 | 0 | 0.52223 | -6.1548 | 12.5401 | 4.6096 | 0 |  | 12.5627 | 0 | 0 | 0 | 0 | 3.073 | 0 |  | 4.9305 | 0 | -0.47304 | 5.5751 | 0 | -1.3918 | 0 |  | -4.48 | 0 | 0.42983 | -5.0658 | 0 | 1.2647 | 0
| 35.5226 | 0 | 0 | 0 | 0 | 8.6894 | 0 |  | 0 | 0 | 0 | 0 | 11.2793 | 0 | 0 |  | 0 | 0 | 0 | 0 | 11.2793 | 0 | 0 |  | -4.9305 | 0 | 0.47304 | -5.5751 | 11.3591 | 1.3918 | 0 |  | -0.86811 | 0 | 0.083289 | -0.98162 | 1 | 0.24506 | 0 |  | 0 | 0 | 0 | 0 | 1 | 0 | 0
| 96.6062 | [7 empty] | 96.6062 | [7 empty] | 96.6062 | [7 empty] | 96.6062 | [5 empty] | 7: 96.6062; 12: 96.6062
"3" | 21 | water | C1.3A0.1SH3 | C1.75A0.05SH4.3 | Hydrogarnet | Hemicarbonate | Hemisulphate |  | 22 | water | C1.3A0.1SH3 | C1.75A0.05SH4.3 | monosulphate | Hemisulphate | Hemicarbonate |  | 23 | water | C1.3A0.1SH3 | C1.75A0.05SH4.3 | monosulphate | ettringite | Hemicarbonate |  | 24 | water | C1.3A0.1SH3 | C1.75A0.05SH4.3 | Hemicarbonate | ettringite | monocarbonate |  | 25 | water | C1.3A0.1SH3 | C1.75A0.05SH4.3 | ettringite | monocarbonate | calcite |  | 26 | water | C1.3A0.1SH3 | C1.75A0.05SH4.3 | ettringite | gypsum | calcite
|  | 0 | 0.36963 | 0.41693 | 0.44472 | 0.34771 | 0.33182 |  |  | 0 | 0.36963 | 0.41693 | 0.27024 | 0.33182 | 0.34771 |  |  | 0 | 0.36963 | 0.41693 | 0.27024 | 0.13404 | 0.34771 |  |  | 0 | 0.36963 | 0.41693 | 0.34771 | 0.13404 | 0.29595 |  |  | 0 | 0.36963 | 0.41693 | 0.13404 | 0.29595 | 0 |  |  | 0 | 0.36963 | 0.41693 | 0.13404 | 0 | 0
|  | 0 | 0.30465 | 0.25527 | 0 | 0 | 0 |  |  | 0 | 0.30465 | 0.25527 | 0 | 0 | 0 |  |  | 0 | 0.30465 | 0.25527 | 0 | 0 | 0 |  |  | 0 | 0.30465 | 0.25527 | 0 | 0 | 0 |  |  | 0 | 0.30465 | 0.25527 | 0 | 0 | 0 |  |  | 0 | 0.30465 | 0.25527 | 0 | 0 | 0
|  | 0 | 0.051697 | 0.021659 | 0.26954 | 0.18064 | 0.17238 |  |  | 0 | 0.051697 | 0.021659 | 0.16379 | 0.17238 | 0.18064 |  |  | 0 | 0.051697 | 0.021659 | 0.16379 | 0.081237 | 0.18064 |  |  | 0 | 0.051697 | 0.021659 | 0.18064 | 0.081237 | 0.17937 |  |  | 0 | 0.051697 | 0.021659 | 0.081237 | 0.17937 | 0 |  |  | 0 | 0.051697 | 0.021659 | 0.081237 | 0 | 0
|  | 0 | 0 | 0 | 0 | 0.088658 | 0 |  |  | 0 | 0 | 0 | 0 | 0 | 0.088658 |  |  | 0 | 0 | 0 | 0 | 0 | 0.088658 |  |  | 0 | 0 | 0 | 0.088658 | 0 | 0.17607 |  |  | 0 | 0 | 0 | 0 | 0.17607 | 1 |  |  | 0 | 0 | 0 | 0 | 0 | 1
|  | 0 | 0 | 0 | 0 | 0 | 0.11508 |  |  | 0 | 0 | 0 | 0.21869 | 0.11508 | 0 |  |  | 0 | 0 | 0 | 0.21869 | 0.32541 | 0 |  |  | 0 | 0 | 0 | 0 | 0.32541 | 0 |  |  | 0 | 0 | 0 | 0.32541 | 0 | 0 |  |  | 0 | 0 | 0 | 0.32541 | 0.79073 | 0
|  | 1 | 0.27403 | 0.30615 | 0.28574 | 0.38299 | 0.38072 |  |  | 1 | 0.27403 | 0.30615 | 0.34727 | 0.38072 | 0.38299 |  |  | 1 | 0.27403 | 0.30615 | 0.34727 | 0.45931 | 0.38299 |  |  | 1 | 0.27403 | 0.30615 | 0.38299 | 0.45931 | 0.34861 |  |  | 1 | 0.27403 | 0.30615 | 0.45931 | 0.34861 | 0 |  |  | 1 | 0.27403 | 0.30615 | 0.45931 | 0.20927 | 0
|  | 1 | 1 | 1 | 1 | 1 | 1 |  |  | 1 | 1 | 1 | 1 | 1 | 1 |  |  | 1 | 1 | 1 | 1 | 1 | 1 |  |  | 1 | 1 | 1 | 1 | 1 | bar: 6; 7 to 10; 13 to 13
| 2.9388 | -0.69606 | -0.069961 | 0.088344 | -1.77 | -1.4335 | 1 |  | 5.011 | -0.8155 | 0.17529 | -0.50288 | -0.096921 | -0.20358 | 1 |  | 6.0398 | -0.58897 | -0.28984 | 0.61841 | -3.2699 | -1.3233 | 1 |  | 1.9595 | -0.8155 | 0.17529 | -0.50288 | -0.096921 | -0.95004 | 1 |  | 1.6998 | -0.82991 | 0.20489 | -0.57423 | 0 | -0.92629 | 1 |  | -5.5336 | -1.2315 | 1.0294 | -2.562 | 0 | -0.26466 | 1
| -61.5019 | -5.8617 | 8.7533 | 9.6717 | 3.2843 | 2.4145 | 0 |  | -69.3246 | -5.4108 | 7.8275 | 11.9036 | -3.0316 | -2.2288 | 0 |  | -71.3724 | -5.8617 | 8.7533 | 9.6717 | 3.2843 | 0 | 0 |  | -63.2505 | -5.4108 | 7.8275 | 11.9036 | -3.0316 | -0.74292 | 0 |  | -71.3724 | -5.8617 | 8.7533 | 9.6717 | 0 | 0 | 0 |  | -71.3724 | -5.8617 | 8.7533 | 9.6717 | 0 | 0 | 0
| 129.3993 | 6.9957 | -6.5291 | -11.5426 | -3.9196 | -2.8815 | 0 |  | 138.7353 | 6.4575 | -5.4242 | -14.2062 | 3.6181 | 2.6599 | 0 |  | 141.1792 | 6.9957 | -6.5291 | -11.5426 | -3.9196 | 0 | 0 |  | 131.4861 | 6.4575 | -5.4242 | -14.2062 | 3.6181 | 0.88663 | 0 |  | 141.1792 | 6.9957 | -6.5291 | -11.5426 | 0 | 0 | 0 |  | 141.1792 | 6.9957 | -6.5291 | -11.5426 | 0 | 0 | 0
| -9.7527 | 0.56215 | -1.1542 | 2.7826 | -7.8741 | -5.7888 | 0 |  | 14.8147 | -0.85393 | 1.7534 | -4.2268 | 11.9611 | 8.7934 | 0 |  | 24.995 | 1.3876 | -2.8492 | 6.8686 | -19.4368 | -2.2863 | 0 |  | 27.8939 | 1.5486 | -3.1797 | 7.6653 | -10.4117 | -2.5515 | 0 |  | 12.5627 | 0 | 0 | 0 | 0 | 3.073 | 0 |  | 46.1589 | 1.8651 | -3.8297 | 9.2322 | 0 | 0 | 0
| 0 | 0 | 0 | 0 | 11.2793 | 0 | 0 |  | 7.3698 | 1.6227 | -3.332 | 8.0324 | -22.7299 | -8.021 | 0 |  | -4.2353 | -0.93257 | 1.9148 | -4.6161 | 13.0626 | 4.6096 | 0 |  | 12.5627 | 0 | 0 | 0 | 0 | 3.073 | 0 |  | 15.216 | 0.84474 | -1.7345 | 4.1814 | 0 | -1.3918 | 0 |  | -13.8259 | -0.76756 | 1.576 | -3.7994 | 0 | 1.2647 | 0
| 35.5226 | 0 | 0 | 0 | 0 | 8.6894 | 0 |  | 0 | 0 | 0 | 0 | 11.2793 | 0 | 0 |  | 0 | 0 | 0 | 0 | 11.2793 | 0 | 0 |  | -14.0455 | -0.77976 | 1.6011 | -3.8597 | 10.9222 | 1.2847 | 0 |  | -2.6791 | -0.14873 | 0.30539 | -0.73621 | 1 | 0.24506 | 0 |  | 0 | 0 | 0 | 0 | 1 | 0 | 0
| 96.6062 | [7 empty] | 96.6062 | [7 empty] | 96.6062 | [7 empty] | 96.6062 | [5 empty] | 7: 96.6062; 12: 96.6062
"4" | 21 | water | C1.3A0.1SH3 | strätlingite | Hydrogarnet | Hemicarbonate | Hemisulphate |  | 22 | water | C1.3A0.1SH3 | strätlingite | monosulphate | Hemisulphate | Hemicarbonate |  | 23 | water | C1.3A0.1SH3 | strätlingite | monosulphate | ettringite | Hemicarbonate |  | 24 | water | C1.3A0.1SH3 | strätlingite | Hemicarbonate | ettringite | monocarbonate |  | 25 | water | C1.3A0.1SH3 | strätlingite | ettringite | monocarbonate | calcite |  | 26 | water | C1.3A0.1SH3 | strätlingite | ettringite | gypsum | calcite
|  | 0 | 0.36963 | 0.26811 | 0.44472 | 0.34771 | 0.33182 |  |  | 0 | 0.36963 | 0.26811 | 0.27024 | 0.33182 | 0.34771 |  |  | 0 | 0.36963 | 0.26811 | 0.27024 | 0.13404 | 0.34771 |  |  | 0 | 0.36963 | 0.26811 | 0.34771 | 0.13404 | 0.29595 |  |  | 0 | 0.36963 | 0.26811 | 0.13404 | 0.29595 | 0 |  |  | 0 | 0.36963 | 0.26811 | 0.13404 | 0 | 0
|  | 0 | 0.30465 | 0.14363 | 0 | 0 | 0 |  |  | 0 | 0.30465 | 0.14363 | 0 | 0 | 0 |  |  | 0 | 0.30465 | 0.14363 | 0 | 0 | 0 |  |  | 0 | 0.30465 | 0.14363 | 0 | 0 | 0 |  |  | 0 | 0.30465 | 0.14363 | 0 | 0 | 0 |  |  | 0 | 0.30465 | 0.14363 | 0 | 0 | 0
|  | 0 | 0.051697 | 0.24374 | 0.26954 | 0.18064 | 0.17238 |  |  | 0 | 0.051697 | 0.24374 | 0.16379 | 0.17238 | 0.18064 |  |  | 0 | 0.051697 | 0.24374 | 0.16379 | 0.081237 | 0.18064 |  |  | 0 | 0.051697 | 0.24374 | 0.18064 | 0.081237 | 0.17937 |  |  | 0 | 0.051697 | 0.24374 | 0.081237 | 0.17937 | 0 |  |  | 0 | 0.051697 | 0.24374 | 0.081237 | 0 | 0
|  | 0 | 0 | 0 | 0 | 0.088658 | 0 |  |  | 0 | 0 | 0 | 0 | 0 | 0.088658 |  |  | 0 | 0 | 0 | 0 | 0 | 0.088658 |  |  | 0 | 0 | 0 | 0.088658 | 0 | 0.17607 |  |  | 0 | 0 | 0 | 0 | 0.17607 | 1 |  |  | 0 | 0 | 0 | 0 | 0 | 1
|  | 0 | 0 | 0 | 0 | 0 | 0.11508 |  |  | 0 | 0 | 0 | 0.21869 | 0.11508 | 0 |  |  | 0 | 0 | 0 | 0.21869 | 0.32541 | 0 |  |  | 0 | 0 | 0 | 0 | 0.32541 | 0 |  |  | 0 | 0 | 0 | 0.32541 | 0 | 0 |  |  | 0 | 0 | 0 | 0.32541 | 0.79073 | 0
|  | 1 | 0.27403 | 0.34452 | 0.28574 | 0.38299 | 0.38072 |  |  | 1 | 0.27403 | 0.34452 | 0.34727 | 0.38072 | 0.38299 |  |  | 1 | 0.27403 | 0.34452 | 0.34727 | 0.45931 | 0.38299 |  |  | 1 | 0.27403 | 0.34452 | 0.38299 | 0.45931 | 0.34861 |  |  | 1 | 0.27403 | 0.34452 | 0.45931 | 0.34861 | 0 |  |  | 1 | 0.27403 | 0.34452 | 0.45931 | 0.20927 | 0
|  | 1 | 1 | 1 | 1 | 1 | 1 |  |  | 1 | 1 | 1 | 1 | 1 | 1 |  |  | 1 | 1 | 1 | 1 | 1 | 1 |  |  | 1 | 1 | 1 | 1 | 1 | bar: 6; 7 to 10; 13 to 13
| 14.6254 | -0.064251 | -0.65963 | -0.95411 | -2.124 | -1.6938 | 1 |  | 6.5855 | -0.74222 | 0.11373 | -0.6641 | -0.055861 | -0.17339 | 1 |  | 28.2991 | 0.51401 | -1.3193 | -1.2015 | -3.8879 | -1.3233 | 1 |  | 3.4517 | -0.74222 | 0.11373 | -0.6641 | -0.055861 | -0.93998 | 1 |  | 2.5642 | -0.78708 | 0.16491 | -0.64491 | 0 | -0.92629 | 1 |  | -40.3272 | -2.9556 | 2.6385 | 0.2827 | 0 | -0.26466 | 1
| 79.451 | 1.7585 | 1.6413 | -2.9015 | -0.98528 | -0.72434 | 0 |  | 72.979 | 1.2128 | 2.2638 | -2.668 | 0.6795 | 0.49955 | 0 |  | 82.4121 | 1.7585 | 1.6413 | -2.9015 | -0.98528 | 0 | 0 |  | 71.6175 | 1.2128 | 2.2638 | -2.668 | 0.6795 | 0.16652 | 0 |  | 82.4121 | 1.7585 | 1.6413 | -2.9015 | 0 | 0 | 0 |  | 82.4121 | 1.7585 | 1.6413 | -2.9015 | 0 | 0 | 0
| -68.9917 | -3.7299 | 3.4811 | 6.1541 | 2.0898 | 1.5364 | 0 |  | -55.2645 | -2.5723 | 2.1607 | 5.659 | -1.4412 | -1.0596 | 0 |  | -75.2724 | -3.7299 | 3.4811 | 6.1541 | 2.0898 | 0 | 0 |  | -52.3768 | -2.5723 | 2.1607 | 5.659 | -1.4412 | -0.35318 | 0 |  | -75.2724 | -3.7299 | 3.4811 | 6.1541 | 0 | 0 | 0 |  | -75.2724 | -3.7299 | 3.4811 | 6.1541 | 0 | 0 | 0
| 35.999 | 3.0356 | -3.4627 | -1.2985 | -9.2599 | -6.8076 | 0 |  | -40.8559 | -3.4452 | 3.9299 | 1.4737 | 10.5093 | 7.7261 | 0 |  | 148.2116 | 7.4932 | -8.5476 | -3.2054 | -22.8576 | -2.2863 | 0 |  | 123.5757 | 6.2477 | -7.1268 | -2.6726 | -7.7789 | -1.9063 | 0 |  | 12.5627 | 0 | 0 | 0 | 0 | 3.073 | 0 |  | 211.7766 | 10.0718 | -11.489 | -4.3084 | 0 | 0 | 0
| 0 | 0 | 0 | 0 | 11.2793 | 0 | 0 |  | 113.1622 | 6.5469 | -7.4682 | -2.8006 | -19.971 | -5.9927 | 0 |  | -87.0442 | -5.0359 | 5.7445 | 2.1542 | 15.3617 | 4.6096 | 0 |  | 12.5627 | 0 | 0 | 0 | 0 | 3.073 | 0 |  | 90.2257 | 4.5616 | -5.2035 | -1.9513 | 0 | -1.3918 | 0 |  | -81.9828 | -4.1449 | 4.7281 | 1.773 | 0 | 1.2647 | 0
| 35.5226 | 0 | 0 | 0 | 0 | 8.6894 | 0 |  | 0 | 0 | 0 | 0 | 11.2793 | 0 | 0 |  | 0 | 0 | 0 | 0 | 11.2793 | 0 | 0 |  | -62.2246 | -3.1459 | 3.5886 | 1.3457 | 9.5965 | 0.95987 | 0 |  | -15.8861 | -0.80316 | 0.91618 | 0.34357 | 1 | 0.24506 | 0 |  | 0 | 0 | 0 | 0 | 1 | 0 | 0
| 96.6062 | [7 empty] | 96.6062 | [7 empty] | 96.6062 | [7 empty] | 96.6062 | [5 empty] | 7: 96.6062; 12: 96.6062
"5" | 21 | water | AH3 | strätlingite | Hydrogarnet | Hemicarbonate | Hemisulphate |  | 22 | water | AH3 | strätlingite | monosulphate | Hemisulphate | Hemicarbonate |  | 23 | water | AH3 | strätlingite | monosulphate | ettringite | Hemicarbonate |  | 24 | water | AH3 | strätlingite | Hemicarbonate | ettringite | monocarbonate |  | 25 | water | AH3 | strätlingite | ettringite | monocarbonate | calcite |  | 26 | water | AH3 | strätlingite | ettringite | gypsum | calcite
|  | 0 | 0 | 0.26811 | 0.44472 | 0.34771 | 0.33182 |  |  | 0 | 0 | 0.26811 | 0.27024 | 0.33182 | 0.34771 |  |  | 0 | 0 | 0.26811 | 0.27024 | 0.13404 | 0.34771 |  |  | 0 | 0 | 0.26811 | 0.34771 | 0.13404 | 0.29595 |  |  | 0 | 0 | 0.26811 | 0.13404 | 0.29595 | 0 |  |  | 0 | 0 | 0.26811 | 0.13404 | 0 | 0
|  | 0 | 0 | 0.14363 | 0 | 0 | 0 |  |  | 0 | 0 | 0.14363 | 0 | 0 | 0 |  |  | 0 | 0 | 0.14363 | 0 | 0 | 0 |  |  | 0 | 0 | 0.14363 | 0 | 0 | 0 |  |  | 0 | 0 | 0.14363 | 0 | 0 | 0 |  |  | 0 | 0 | 0.14363 | 0 | 0 | 0
|  | 0 | 0.65357 | 0.24374 | 0.26954 | 0.18064 | 0.17238 |  |  | 0 | 0.65357 | 0.24374 | 0.16379 | 0.17238 | 0.18064 |  |  | 0 | 0.65357 | 0.24374 | 0.16379 | 0.081237 | 0.18064 |  |  | 0 | 0.65357 | 0.24374 | 0.18064 | 0.081237 | 0.17937 |  |  | 0 | 0.65357 | 0.24374 | 0.081237 | 0.17937 | 0 |  |  | 0 | 0.65357 | 0.24374 | 0.081237 | 0 | 0
|  | 0 | 0 | 0 | 0 | 0.088658 | 0 |  |  | 0 | 0 | 0 | 0 | 0 | 0.088658 |  |  | 0 | 0 | 0 | 0 | 0 | 0.088658 |  |  | 0 | 0 | 0 | 0.088658 | 0 | 0.17607 |  |  | 0 | 0 | 0 | 0 | 0.17607 | 1 |  |  | 0 | 0 | 0 | 0 | 0 | 1
|  | 0 | 0 | 0 | 0 | 0 | 0.11508 |  |  | 0 | 0 | 0 | 0.21869 | 0.11508 | 0 |  |  | 0 | 0 | 0 | 0.21869 | 0.32541 | 0 |  |  | 0 | 0 | 0 | 0 | 0.32541 | 0 |  |  | 0 | 0 | 0 | 0.32541 | 0 | 0 |  |  | 0 | 0 | 0 | 0.32541 | 0.79073 | 0
|  | 1 | 0.34643 | 0.34452 | 0.28574 | 0.38299 | 0.38072 |  |  | 1 | 0.34643 | 0.34452 | 0.34727 | 0.38072 | 0.38299 |  |  | 1 | 0.34643 | 0.34452 | 0.34727 | 0.45931 | 0.38299 |  |  | 1 | 0.34643 | 0.34452 | 0.38299 | 0.45931 | 0.34861 |  |  | 1 | 0.34643 | 0.34452 | 0.45931 | 0.34861 | 0 |  |  | 1 | 0.34643 | 0.34452 | 0.45931 | 0.20927 | 0
|  | 1 | 1 | 1 | 1 | 1 | 1 |  |  | 1 | 1 | 1 | 1 | 1 | 1 |  |  | 1 | 1 | 1 | 1 | 1 | 1 |  |  | 1 | 1 | 1 | 1 | 1 | bar: 6; 7 to 10; 13 to 13
| 3.0138 | -0.32126 | -0.8995 | -0.53006 | -1.98 | -1.5879 | 1 |  | 2.9191 | -0.80314 | 0 | -0.53006 | -0.089998 | -0.19849 | 1 |  | 9.2288 | 0.10709 | -1.6991 | -0.53006 | -3.6599 | -1.3233 | 1 |  | -0.14631 | -0.80314 | 0 | -0.53006 | -0.089998 | -0.94835 | 1 |  | -0.69779 | -0.85669 | 0.099944 | -0.53006 | 0 | -0.92629 | 1 |  | -17.2421 | -2.463 | 3.0983 | -0.53006 | 0 | -0.26466 | 1
| -41.8973 | -0.92733 | -0.86549 | 1.5301 | 0.51957 | 0.38197 | 0 |  | -41.8518 | -0.6955 | -1.2982 | 1.5301 | -0.38968 | -0.28648 | 0 |  | -43.4588 | -0.92733 | -0.86549 | 1.5301 | 0.51957 | 0 | 0 |  | -41.071 | -0.6955 | -1.2982 | 1.5301 | -0.38968 | -0.095493 | 0 |  | -43.4588 | -0.92733 | -0.86549 | 1.5301 | 0 | 0 | 0 |  | -43.4588 | -0.92733 | -0.86549 | 1.5301 | 0 | 0 | 0
| 99.5255 | 0 | 6.9623 | 0 | 0 | 0 | 0 |  | 99.5255 | 0 | 6.9623 | 0 | 0 | 0 | 0 |  | 99.5255 | 0 | 6.9623 | 0 | 0 | 0 | 0 |  | 99.5255 | 0 | 6.9623 | 0 | 0 | 0 | 0 |  | 99.5255 | 0 | 6.9623 | 0 | 0 | 0 | 0 |  | 99.5255 | 0 | 6.9623 | 0 | 0 | 0 | 0
| 0.44164 | 2.2486 | -4.1973 | 0 | -8.819 | -6.4834 | 0 |  | -0.54508 | -2.7753 | 5.1804 | 0 | 10.8846 | 8.002 | 0 |  | 57.1689 | 5.5505 | -10.3608 | 0 | -21.7692 | -2.2863 | 0 |  | 51.837 | 5.0329 | -9.3945 | 0 | -8.4595 | -2.0731 | 0 |  | 12.5627 | 0 | 0 | 0 | 0 | 3.073 | 0 |  | 89.4045 | 7.4606 | -13.9261 | 0 | 0 | 0 | 0
| 0 | 0 | 0 | 0 | 11.2793 | 0 | 0 |  | 36.5585 | 5.2739 | -9.8444 | 0 | -20.6843 | -6.517 | 0 |  | -25.8581 | -3.7303 | 6.963 | 0 | 14.6302 | 4.6096 | 0 |  | 12.5627 | 0 | 0 | 0 | 0 | 3.073 | 0 |  | 34.8023 | 3.379 | -6.3072 | 0 | 0 | -1.3918 | 0 |  | -31.6228 | -3.0703 | 5.731 | 0 | 0 | 1.2647 | 0
| 35.5226 | 0 | 0 | 0 | 0 | 8.6894 | 0 |  | 0 | 0 | 0 | 0 | 11.2793 | 0 | 0 |  | 0 | 0 | 0 | 0 | 11.2793 | 0 | 0 |  | -26.1017 | -2.5342 | 4.7304 | 0 | 9.9392 | 1.0439 | 0 |  | -6.1277 | -0.59493 | 1.1105 | 0 | 1 | 0.24506 | 0 |  | 0 | 0 | 0 | 0 | 1 | 0 | 0
| 96.6062 | [7 empty] | 96.6062 | [7 empty] | 96.6062 | [7 empty] | 96.6062 | [5 empty] | 7: 96.6062; 12: 96.6062
"6" | 26 | water | strätlingite | Ca-stilbite | AH3 | gypsum | calcite | "7" | 26 | water | SiO2 | Ca-stilbite | AH3 | gypsum | calcite | "8" | 26 | water | strätlingite | Ca-stilbite | C0.67A0.05SH1.8 | gypsum | calcite | "9" | 26 | water | SiO2 | Ca-stilbite | C0.67A0.05SH1.8 | gypsum | calcite | "10" | 26 | water | SiO2 | C0.67SH1.8 | C0.67A0.05SH1.8 | gypsum | calcite | "11" | 26 | water | C1.3A0.1SH3 | strätlingite | C0.67A0.05SH1.8 | gypsum | calcite | "12" | 26 | water | C1.3A0.1SH3 | C0.67SH1.8 | C0.67A0.05SH1.8 | gypsum | calcite | "13" | 26 | water | C1.3A0.1SH3 | C1.75A0.05SH4.3 | C1.75SH4.4 | gypsum | calcite | "14" | 26 | water | C1.3A0.1SH3 | C0.67SH1.8 | C1.75SH4.4 | gypsum | calcite
|  | 0 | 0.26811 | 0.088921 | 0 | 0 | 0 |  |  | 0 | 0 | 0.088921 | 0 | 0 | 0 |  |  | 0 | 0.26811 | 0.088921 | 0.26975 | 0 | 0 |  |  | 0 | 0 | 0.088921 | 0.26975 | 0 | 0 |  |  | 0 | 0 | 0.28005 | 0.26975 | 0 | 0 |  |  | 0 | 0.36963 | 0.26811 | 0.26975 | 0 | 0 |  |  | 0 | 0.36963 | 0.28005 | 0.26975 | 0 | 0 |  |  | 0 | 0.36963 | 0.41693 | 0.42616 | 0 | 0 |  |  | 0 | 0.36963 | 0.28005 | 0.42616 | 0 | 0
|  | 0 | 0.14363 | 0.57165 | 0 | 0 | 0 |  |  | 0 | 1 | 0.57165 | 0 | 0 | 0 |  |  | 0 | 0.14363 | 0.57165 | 0.43351 | 0 | 0 |  |  | 0 | 1 | 0.57165 | 0.43351 | 0 | 0 |  |  | 0 | 1 | 0.45006 | 0.43351 | 0 | 0 |  |  | 0 | 0.30465 | 0.14363 | 0.43351 | 0 | 0 |  |  | 0 | 0.30465 | 0.45006 | 0.43351 | 0 | 0 |  |  | 0 | 0.30465 | 0.25527 | 0.26092 | 0 | 0 |  |  | 0 | 0.30465 | 0.45006 | 0.26092 | 0 | 0
|  | 0 | 0.24374 | 0.16168 | 0.65357 | 0 | 0 |  |  | 0 | 0 | 0.16168 | 0.65357 | 0 | 0 |  |  | 0 | 0.24374 | 0.16168 | 0.036783 | 0 | 0 |  |  | 0 | 0 | 0.16168 | 0.036783 | 0 | 0 |  |  | 0 | 0 | 0 | 0.036783 | 0 | 0 |  |  | 0 | 0.051697 | 0.24374 | 0.036783 | 0 | 0 |  |  | 0 | 0.051697 | 0 | 0.036783 | 0 | 0 |  |  | 0 | 0.051697 | 0.021659 | 0 | 0 | 0 |  |  | 0 | 0.051697 | 0 | 0 | 0 | 0
|  | 0 | 0 | 0 | 0 | 0 | 1 |  |  | 0 | 0 | 0 | 0 | 0 | 1 |  |  | 0 | 0 | 0 | 0 | 0 | 1 |  |  | 0 | 0 | 0 | 0 | 0 | 1 |  |  | 0 | 0 | 0 | 0 | 0 | 1 |  |  | 0 | 0 | 0 | 0 | 0 | 1 |  |  | 0 | 0 | 0 | 0 | 0 | 1 |  |  | 0 | 0 | 0 | 0 | 0 | 1 |  |  | 0 | 0 | 0 | 0 | 0 | 1
|  | 0 | 0 | 0 | 0 | 0.79073 | 0 |  |  | 0 | 0 | 0 | 0 | 0.79073 | 0 |  |  | 0 | 0 | 0 | 0 | 0.79073 | 0 |  |  | 0 | 0 | 0 | 0 | 0.79073 | 0 |  |  | 0 | 0 | 0 | 0 | 0.79073 | 0 |  |  | 0 | 0 | 0 | 0 | 0.79073 | 0 |  |  | 0 | 0 | 0 | 0 | 0.79073 | 0 |  |  | 0 | 0 | 0 | 0 | 0.79073 | 0 |  |  | 0 | 0 | 0 | 0 | 0.79073 | 0
|  | 1 | 0.34452 | 0.17775 | 0.34643 | 0.20927 | 0 |  |  | 1 | 0 | 0.17775 | 0.34643 | 0.20927 | 0 |  |  | 1 | 0.34452 | 0.17775 | 0.25996 | 0.20927 | 0 |  |  | 1 | 0 | 0.17775 | 0.25996 | 0.20927 | 0 |  |  | 1 | 0 | 0.26989 | 0.25996 | 0.20927 | 0 |  |  | 1 | 0.27403 | 0.34452 | 0.25996 | 0.20927 | 0 |  |  | 1 | 0.27403 | 0.26989 | 0.25996 | 0.20927 | 0 |  |  | 1 | 0.27403 | 0.30615 | 0.31293 | 0.20927 | 0 |  |  | 1 | 0.27403 | 0.26989 | 0.31293 | 0.20927 | 0
|  | 1 | 1 | 1 | 1 | 1 | 1 |  |  | 1 | 1 | 1 | 1 | 1 | 1 |  |  | 1 | 1 | 1 | 1 | 1 | 1 |  |  | 1 | 1 | 1 | 1 | 1 | [19 empty] | 1 | 1 | 1 | 1 | 1 | 1 |  |  | 1 | 1 | 1 | 1 | 1 | 1 |  |  | 1 | 1 | 1 | 1 | 1 | 1 | bar: 6; 7 to 10; 13 to 13
| 2.9014 | -0.78205 | -0.039372 | -0.53006 | 0 | -0.26466 | 1 |  | -6.3228 | -1.0352 | 0 | -0.53006 | 0 | -0.26466 | 1 |  | 1.3751 | -0.82268 | -0.046957 | -0.4809 | 0 | -0.26466 | 1 |  | -0.58156 | -0.87979 | 0 | -0.61551 | 0 | -0.26466 | 1 |  | -1.9079 | -0.96372 | 0 | 0 | 0 | -0.26466 | 1 |  | 13.6113 | -0.39033 | -0.28767 | -0.81462 | 0 | -0.26466 | 1 |  | 11.6816 | -0.50728 | -0.28402 | 0 | 0 | -0.26466 | 1 |  | 7.2756 | -0.71391 | -0.033315 | 0 | 0 | -0.26466 | 1 |  | 10.0582 | -0.59311 | -0.23061 | 0.29896 | 0 | -0.26466 | 1
| 148.2862 | 4.0689 | -0.63293 | 0 | 0 | 0 | 0 |  | -234.2842 | -6.4287 | 1 | 0 | 0 | 0 | 0 |  | 47.2875 | 1.3802 | -1.1348 | 3.2534 | 0 | 0 | 0 |  | -41.6693 | -1.2162 | 1 | -2.8668 | 0 | 0 | 0 |  | -47.8467 | -1.6071 | 1 | 0 | 0 | 0 | 0 |  | 176.7603 | 6.2456 | -3.4772 | -4.8209 | 0 | 0 | 0 |  | 165.34 | 5.5535 | -3.4556 | 0 | 0 | 0 | 0 |  | -119.7284 | -7.8157 | 12.7653 | 0 | 0 | 0 | 0 |  | 60.3093 | 0 | 0 | 19.3433 | 0 | 0 | 0
| -12.2515 | -1.0224 | 1.9083 | 0 | 0 | 0 | 0 |  | 434.8442 | 11.2459 | 0 | 0 | 0 | 0 | 0 |  | -79.9163 | -2.8237 | 1.5721 | 2.1796 | 0 | 0 | 0 |  | -14.4081 | -0.91178 | 0 | 6.6866 | 0 | 0 | 0 |  | 56.427 | 3.5708 | 0 | -26.1867 | 0 | 0 | 0 |  | -11.5054 | -0.69721 | 0.021734 | 4.8569 | 0 | 0 | 0 |  | 62.0338 | 3.7591 | -0.11718 | -26.1867 | 0 | 0 | 0 |  | 429.7292 | 18.6551 | -30.4693 | 46.1703 | 0 | 0 | 0 |  | -50.623 | -2.1976 | 3.5893 | -5.439 | 0 | 0 | 0
| -47.4998 | -1.2645 | -0.23604 | 1.5301 | 0 | 0 | 0 |  | -102.8009 | -2.782 | 0 | 1.5301 | 0 | 0 | 0 |  | 122.69 | 3.2663 | 0.60969 | -3.9521 | 0 | 0 | 0 |  | 148.0952 | 4.0077 | 0 | -2.2042 | 0 | 0 | 0 |  | 84.7639 | 0 | 0 | 27.1867 | 0 | 0 | 0 |  | -87.4299 | -4.158 | 4.7431 | 1.7787 | 0 | 0 | 0 |  | -147.6191 | -7.8054 | 4.8568 | 27.1867 | 0 | 0 | 0 |  | -225.8402 | -9.1255 | 18.7373 | -45.1703 | 0 | 0 | 0 |  | 71.6917 | 3.7907 | -2.3587 | -13.2033 | 0 | 0 | 0
| 5.17 | 0 | 0 | 0 | 0 | 1.2647 | 0 |  | 5.17 | 0 | 0 | 0 | 0 | 1.2647 | 0 |  | 5.17 | 0 | 0 | 0 | 0 | 1.2647 | 0 |  | 5.17 | 0 | 0 | 0 | 0 | 1.2647 | 0 |  | 5.17 | 0 | 0 | 0 | 0 | 1.2647 | 0 |  | 5.17 | 0 | 0 | 0 | 0 | 1.2647 | 0 |  | 5.17 | 0 | 0 | 0 | 0 | 1.2647 | 0 |  | 5.17 | 0 | 0 | 0 | 0 | 1.2647 | 0 |  | 5.17 | 0 | 0 | 0 | 0 | 1.2647 | 0
| 0 | 0 | 0 | 0 | 1 | 0 | 0 |  | 0 | 0 | 0 | 0 | 1 | 0 | 0 |  | 0 | 0 | 0 | 0 | 1 | 0 | 0 |  | 0 | 0 | 0 | 0 | 1 | 0 | 0 |  | 0 | 0 | 0 | 0 | 1 | 0 | 0 |  | 0 | 0 | 0 | 0 | 1 | 0 | 0 |  | 0 | 0 | 0 | 0 | 1 | 0 | 0 |  | 0 | 0 | 0 | 0 | 1 | 0 | 0 |  | 0 | 0 | 0 | 0 | 1 | 0 | 0
| 96.6062 | [7 empty] | 96.6062 | [7 empty] | 96.6062 | [7 empty] | 96.6062 | [5 empty] | 7: 96.6062; 12: 96.6062 | 96.6062 | [7 empty] | 96.6062 | [7 empty] | 96.6062
"6" | 25 | water | strätlingite | Ca-stilbite | AH3 | ettringite | calcite | "7" | 25 | water | SiO2 | Ca-stilbite | C0.67A0.05SH1.8 | ettringite | calcite | "8" | 25 | water | strätlingite | Ca-stilbite | C0.67A0.05SH1.8 | gypsum | calcite | "9" | 25 | water | SiO2 | Ca-stilbite | C0.67A0.05SH1.8 | gypsum | calcite | "10" | 25 | water | SiO2 | C0.67SH1.8 | C0.67A0.05SH1.8 | ettringite | calcite | "11" | 25 | water | C1.3A0.1SH3 | strätlingite | C0.67A0.05SH1.8 | ettringite | calcite | "12" | 25 | water | C1.3A0.1SH3 | C0.67SH1.8 | C0.67A0.05SH1.8 | ettringite | calcite | "13" | 25 | water | C1.3A0.1SH3 | C1.75A0.05SH4.3 | C1.75SH4.4 | ettringite | calcite | "14" | 25 | water | C1.3A0.1SH3 | C0.67SH1.8 | C1.75SH4.4 | ettringite | calcite
|  | 0 | 0.26811 | 0.088921 | 0 | 0.13404 | 0 |  |  | 0 | 0 | 0.088921 | 0.26975 | 0.13404 | 0 |  |  | 0 | 0.26811 | 0.088921 | 0.26975 | 0 | 0 |  |  | 0 | 0 | 0.088921 | 0.26975 | 0 | 0 |  |  | 0 | 0 | 0.28005 | 0.26975 | 0.13404 | 0 |  |  | 0 | 0.36963 | 0.26811 | 0.26975 | 0.13404 | 0 |  |  | 0 | 0.36963 | 0.28005 | 0.26975 | 0.13404 | 0 |  |  | 0 | 0.36963 | 0.41693 | 0.42616 | 0.13404 | 0 |  |  | 0 | 0.36963 | 0.28005 | 0.42616 | 0.13404 | 0
|  | 0 | 0.14363 | 0.57165 | 0 | 0 | 0 |  |  | 0 | 1 | 0.57165 | 0.43351 | 0 | 0 |  |  | 0 | 0.14363 | 0.57165 | 0.43351 | 0 | 0 |  |  | 0 | 1 | 0.57165 | 0.43351 | 0 | 0 |  |  | 0 | 1 | 0.45006 | 0.43351 | 0 | 0 |  |  | 0 | 0.30465 | 0.14363 | 0.43351 | 0 | 0 |  |  | 0 | 0.30465 | 0.45006 | 0.43351 | 0 | 0 |  |  | 0 | 0.30465 | 0.25527 | 0.26092 | 0 | 0 |  |  | 0 | 0.30465 | 0.45006 | 0.26092 | 0 | 0
|  | 0 | 0.24374 | 0.16168 | 0.65357 | 0.081237 | 0 |  |  | 0 | 0 | 0.16168 | 0.036783 | 0.081237 | 0 |  |  | 0 | 0.24374 | 0.16168 | 0.036783 | 0 | 0 |  |  | 0 | 0 | 0.16168 | 0.036783 | 0 | 0 |  |  | 0 | 0 | 0 | 0.036783 | 0.081237 | 0 |  |  | 0 | 0.051697 | 0.24374 | 0.036783 | 0.081237 | 0 |  |  | 0 | 0.051697 | 0 | 0.036783 | 0.081237 | 0 |  |  | 0 | 0.051697 | 0.021659 | 0 | 0.081237 | 0 |  |  | 0 | 0.051697 | 0 | 0 | 0.081237 | 0
|  | 0 | 0 | 0 | 0 | 0 | 1 |  |  | 0 | 0 | 0 | 0 | 0 | 1 |  |  | 0 | 0 | 0 | 0 | 0 | 1 |  |  | 0 | 0 | 0 | 0 | 0 | 1 |  |  | 0 | 0 | 0 | 0 | 0 | 1 |  |  | 0 | 0 | 0 | 0 | 0 | 1 |  |  | 0 | 0 | 0 | 0 | 0 | 1 |  |  | 0 | 0 | 0 | 0 | 0 | 1 |  |  | 0 | 0 | 0 | 0 | 0 | 1
|  | 0 | 0 | 0 | 0 | 0.32541 | 0 |  |  | 0 | 0 | 0 | 0 | 0.32541 | 0 |  |  | 0 | 0 | 0 | 0 | 0.79073 | 0 |  |  | 0 | 0 | 0 | 0 | 0.79073 | 0 |  |  | 0 | 0 | 0 | 0 | 0.32541 | 0 |  |  | 0 | 0 | 0 | 0 | 0.32541 | 0 |  |  | 0 | 0 | 0 | 0 | 0.32541 | 0 |  |  | 0 | 0 | 0 | 0 | 0.32541 | 0 |  |  | 0 | 0 | 0 | 0 | 0.32541 | 0
|  | 1 | 0.34452 | 0.17775 | 0.34643 | 0.45931 | 0 |  |  | 1 | 0 | 0.17775 | 0.25996 | 0.45931 | 0 |  |  | 1 | 0.34452 | 0.17775 | 0.25996 | 0.20927 | 0 |  |  | 1 | 0 | 0.17775 | 0.25996 | 0.20927 | 0 |  |  | 1 | 0 | 0.26989 | 0.25996 | 0.45931 | 0 |  |  | 1 | 0.27403 | 0.34452 | 0.25996 | 0.45931 | 0 |  |  | 1 | 0.27403 | 0.26989 | 0.25996 | 0.45931 | 0 |  |  | 1 | 0.27403 | 0.30615 | 0.31293 | 0.45931 | 0 |  |  | 1 | 0.27403 | 0.26989 | 0.31293 | 0.45931 | 0
|  | 1 | 1 | 1 | 1 | 1 | 1 |  |  | 1 | 1 | 1 | 1 | 1 | 1 |  |  | 1 | 1 | 1 | 1 | 1 | 1 |  |  | 1 | 1 | 1 | 1 | 1 | [19 empty] | 1 | 1 | 1 | 1 | 1 | 1 |  |  | 1 | 1 | 1 | 1 | 1 | 1 |  |  | 1 | 1 | 1 | 1 | 1 | 1 | bar: 6; 7 to 10; 13 to 13
| 0.070935 | -0.78205 | -0.039372 | -0.53006 | 0 | -0.95704 | 1 |  | -3.1602 | -0.87979 | 0 | -0.61551 | 0 | -0.89544 | 1 |  | 1.3751 | -0.82268 | -0.046957 | -0.4809 | 0 | -0.26466 | 1 |  | -0.58156 | -0.87979 | 0 | -0.61551 | 0 | -0.26466 | 1 |  | -4.9734 | -0.96372 | 0 | 0 | 0 | -1.0145 | 1 |  | 10.4117 | -0.39033 | -0.28767 | -0.81462 | 0 | -1.0473 | 1 |  | 7.8474 | -0.50728 | -0.28402 | 0 | 0 | -1.2025 | 1 |  | 3.7894 | -0.71391 | -0.033315 | 0 | 0 | -1.1174 | 1 |  | 6.0635 | -0.59311 | -0.23061 | 0.29896 | 0 | -1.2418 | 1
| 141.4345 | 4.0689 | -0.63293 | 0 | 0 | -1.676 | 0 |  | -36.6956 | -1.2162 | 1 | -2.8668 | 0 | 1.2166 | 0 |  | 47.2875 | 1.3802 | -1.1348 | 3.2534 | 0 | 0 | 0 |  | -41.6693 | -1.2162 | 1 | -2.8668 | 0 | 0 | 0 |  | -45.1405 | -1.6071 | 1 | 0 | 0 | 0.66197 | 0 |  | 171.1635 | 6.2456 | -3.4772 | -4.8209 | 0 | -1.3691 | 0 |  | 155.9885 | 5.5535 | -3.4556 | 0 | 0 | -2.2875 | 0 |  | -106.5677 | -7.8157 | 12.7653 | 0 | 0 | 3.2193 | 0 |  | 40.5683 | 0 | 0 | 19.3433 | 0 | -4.829 | 0
| -10.5299 | -1.0224 | 1.9083 | 0 | 0 | 0.42111 | 0 |  | -19.6968 | -0.91178 | 0 | 6.6866 | 0 | -1.2937 | 0 |  | -79.9163 | -2.8237 | 1.5721 | 2.1796 | 0 | 0 | 0 |  | -14.4081 | -0.91178 | 0 | 6.6866 | 0 | 0 | 0 |  | 77.1392 | 3.5708 | 0 | -26.1867 | 0 | 5.0666 | 0 |  | -15.2881 | -0.69721 | 0.021734 | 4.8569 | 0 | -0.92531 | 0 |  | 82.4289 | 3.7591 | -0.11718 | -26.1867 | 0 | 4.989 | 0 |  | 351.1967 | 18.6551 | -30.4693 | 46.1703 | 0 | -19.2103 | 0 |  | -41.3717 | -2.1976 | 3.5893 | -5.439 | 0 | 2.263 | 0
| -46.932 | -1.2645 | -0.23604 | 1.5301 | 0 | 0.1389 | 0 |  | 143.5962 | 4.0077 | 0 | -2.2042 | 0 | -1.1005 | 0 |  | 122.69 | 3.2663 | 0.60969 | -3.9521 | 0 | 0 | 0 |  | 148.0952 | 4.0077 | 0 | -2.2042 | 0 | 0 | 0 |  | 57.0182 | 0 | 0 | 27.1867 | 0 | -6.787 | 0 |  | -82.2435 | -4.158 | 4.7431 | 1.7787 | 0 | 1.2687 | 0 |  | -162.2214 | -7.8054 | 4.8568 | 27.1867 | 0 | -3.572 | 0 |  | -164.3749 | -9.1255 | 18.7373 | -45.1703 | 0 | 15.0354 | 0 |  | 78.7833 | 3.7907 | -2.3587 | -13.2033 | 0 | 1.7347 | 0
| 12.5627 | 0 | 0 | 0 | 0 | 3.073 | 0 |  | 12.5627 | 0 | 0 | 0 | 0 | 3.073 | 0 |  | 5.17 | 0 | 0 | 0 | 0 | 1.2647 | 0 |  | 5.17 | 0 | 0 | 0 | 0 | 1.2647 | 0 |  | 12.5627 | 0 | 0 | 0 | 0 | 3.073 | 0 |  | 12.5627 | 0 | 0 | 0 | 0 | 3.073 | 0 |  | 12.5627 | 0 | 0 | 0 | 0 | 3.073 | 0 |  | 12.5627 | 0 | 0 | 0 | 0 | 3.073 | 0 |  | 12.5627 | 0 | 0 | 0 | 0 | 3.073 | 0
| 0 | 0 | 0 | 0 | 1 | 0 | 0 |  | 0 | 0 | 0 | 0 | 1 | 0 | 0 |  | 0 | 0 | 0 | 0 | 1 | 0 | 0 |  | 0 | 0 | 0 | 0 | 1 | 0 | 0 |  | 0 | 0 | 0 | 0 | 1 | 0 | 0 |  | 0 | 0 | 0 | 0 | 1 | 0 | 0 |  | 0 | 0 | 0 | 0 | 1 | 0 | 0 |  | 0 | 0 | 0 | 0 | 1 | 0 | 0 |  | 0 | 0 | 0 | 0 | 1 | 0 | 0
| 96.6062 | [7 empty] | 96.6062 | [7 empty] | 96.6062 | [7 empty] | 96.6062 | [5 empty] | 7: 96.6062; 12: 96.6062 | 96.6062 | [7 empty] | 96.6062 | [7 empty] | 96.6062
[40 empty] | "11" | 24 | water | C1.3A0.1SH3 | strätlingite | C0.67A0.05SH1.8 | ettringite | monocarbonate
[42 empty] | 0 | 0.36963 | 0.26811 | 0.26975 | 0.13404 | 0.29595
used weigth Relations |  | portlandite | C1.75SH4.4 | C1.75A0.05SH4.3 | C1.3A0.1SH3 | C0.67A0.05SH1.8 | C0.67SH1.8 | strätlingite | Ca-stilbite | SiO2 | AH3 | Hydrogarnet | OH-AFm | Hemicarbonate | monocarbonate | Hemisulphate | monosulphate | ettringite | gypsum | calcite | [10 empty] | 13: 0; 14: 0.30465; 10: 0.14363; 11: 0.43351; 12: 0; 13: 0
c | 56.0774 | 0.75685 | 0.42616 | 0.41693 | 0.36963 | 0.26975 | 0.28005 | 0.26811 | 0.088921 | 0 | 0 | 0.44472 | 0.40022 | 0.34771 | 0.29595 | 0.33182 | 0.27024 | 0.13404 | 0 | 0 | [10 empty] | 13: 0; 14: 0.051697; 10: 0.24374; 11: 0.036783; 12: 0.081237; 13: 0.17937
s | 60.0843 | 0 | 0.26092 | 0.25527 | 0.30465 | 0.43351 | 0.45006 | 0.14363 | 0.57165 | 1 | 0 | 0 | 0 | 0 | 0 | 0 | 0 | 0 | 0 | 0 | [10 empty] | 13: 0; 14: 0; 10: 0; 11: 0; 12: 0; 13: 0.17607
a | 101.9613 | 0 | 0 | 0.021659 | 0.051697 | 0.036783 | 0 | 0.24374 | 0.16168 | 0 | 0.65357 | 0.26954 | 0.18192 | 0.18064 | 0.17937 | 0.17238 | 0.16379 | 0.081237 | 0 | 0 | [10 empty] | 13: 0; 14: 0; 10: 0; 11: 0; 12: 0.32541; 13: 0
CC | 100.0872 | 0 | 0 | 0 | 0 | 0 | 0 | 0 | 0 | 0 | 0 | 0 | 0 | 0.088658 | 0.17607 | 0 | 0 | 0 | 0 | 1 | [10 empty] | 13: 1; 14: 0.27403; 10: 0.34452; 11: 0.25996; 12: 0.45931; 13: 0.34861
CS | 136.1416 | 0 | 0 | 0 | 0 | 0 | 0 | 0 | 0 | 0 | 0 | 0 | 0 | 0 | 0 | 0.11508 | 0.21869 | 0.32541 | 0.79073 | 0 | bar: 13 to 13
w | 18.0153 | 0.24315 | 0.31293 | 0.30615 | 0.27403 | 0.25996 | 0.26989 | 0.34452 | 0.17775 | 0 | 0.34643 | 0.28574 | 0.41786 | 0.38299 | 0.34861 | 0.38072 | 0.34727 | 0.45931 | 0.20927 | 0 | [10 empty] | 12: 10.4117; 13: -0.39033; 14: -0.28767; 10: -0.81462; 11: -0.49398; 12: -1.0473; 13: 1
|  | 1 | 1 | 1 | 1 | 1 | 1 | 1 | 1 | 1 | 1 | 1 | 1 | 1 | 1 | 1 | 1 | 1 | 1 | 1 | [10 empty] | 12: 171.1635; 13: 6.2456; 14: -3.4772; 10: -4.8209; 11: -5.5867; 12: -1.3691; 13: 0
Duncan |  | portlandite | C-S-H HCgel | C-S-H HCgel | CSH 1.1 | C-S-H gel | C-S-H gel | stratlingite | Ca Stilbite | SiO2 | gibbsite | C3AH6 | HAFm | hemicarb | monocarb. | monosulph. | monosulph. | ettringite | gypsum | calcite | [10 empty] | 12: -15.2881; 13: -0.69721; 14: 0.021734; 10: 4.8569; 11: -3.7759; 12: -0.92531; 13: 0
c | 56.0774 | 0.7568 |  | 0.4082 | 0.34451 | 0.3346 |  | 0.2679 | 0.075 |  | 0 | 0.4444 | 0.4 | 0.3421 | 0.2867 |  | 0.27 | 0.134 | 0 | 0 | [10 empty] | 12: -82.2435; 13: -4.158; 14: 4.7431; 10: 1.7787; 11: 5.1771; 12: 1.2687; 13: 0
s | 60.0843 | 0 |  | 0.2499 | 0.33556 | 0.4114 |  | 0.1435 | 0.618 | 1 | 0 | 0 | 0 | 0 | 0 |  | 0 | 0 | 0 | 0 | [10 empty] | 12: 12.5627; 13: 0; 14: 0; 10: 0; 11: 0; 12: 3.073; 13: 0
a | 101.9613 | 0 |  | 0.017 | 0.039932 | 0.028 |  | 0.244 | 0.137 |  | 0.654 | 0.2698 | 0.1821 | 0.178 | 0.1741 |  | 0.164 | 0.0813 | 0 | 0 | [10 empty] | 12: 0; 13: 0; 14: 0; 10: 0; 11: 5.6795; 12: 0; 13: 0
CC | 100.0872 | 0 |  | 0 | 0 | 0 |  | 0 | 0 |  | 0 | 0 | 0 | 0.0872 | 0.1706 |  | 0 | 0 | 0 | 1 | [10 empty] | 12: 96.6062
CS | 136.1416 | 0 |  | 0 | 0 | 0 |  | 0 | 0 |  | 0 | 0 | 0 | 0 | 0 |  | 0.2186 | 0.3254 | 0.7907 | 0
w | 18.0153 | 0.2432 |  | 0.3249 | 0.28 | 0.226 |  | 0.3445 | 0.169 |  | 0.346 | 0.2857 | 0.4179 | 0.3927 | 0.3686 |  | 0.3472 | 0.4593 | 0.2093 | 0
|  | 1 |  | 1 | 1 | 1 | 0 | 0.9999 | 0.999 | 1 | 1 | 0.9999 | 1 | 1 | 1 | 0 | 0.9998 | 1 | 1 | 1
|  | portlandite | C1.75SH4.4 | C1.75A0.05SH4.3 | C1.3A0.1SH3 | C0.67A0.05SH1.8 | C0.67SH1.8 | strätlingite | Ca-stilbite | SiO2 | AH3 | Hydrogarnet | OH-AFm | Hemicarbonate | monocarbonate | Hemisulphate | monosulphate | ettringite | gypsum | calcite
c | 56.0774 | 1 | 1.75 | 1.75 | 1.3 | 0.6667 | 0.6667 | 2 | 0.16667 | 0 | 0 | 3 | 4 | 3.5 | 3 | 3.5 | 3 | 3 | 0 | 0
s | 60.0843 | 0 | 1 | 1 | 1 | 1 | 1 | 1 | 1 | 1 | 0 | 0 | 0 | 0 | 0 | 0 | 0 | 0 | 0 | 0
a | 101.9613 | 0 | 0 | 0.05 | 0.1 | 0.05 | 0 | 1 | 0.16667 | 0 | 1 | 1 | 1 | 1 | 1 | 1 | 1 | 1 | 0 | 0
CC | 100.0872 | 0 | 0 | 0 | 0 | 0 | 0 | 0 | 0 | 0 | 0 | 0 | 0 | 0.5 | 1 | 0 | 0 | 0 | 0 | 1
CS | 136.1416 | 0 | 0 | 0 | 0 | 0 | 0 | 0 | 0 | 0 | 0 | 0 | 0 | 0 | 0 | 0.5 | 1 | 3 | 1 | 0
w | 18.0153 | 1 | 4 | 4 | 3 | 2 | 2 | 8 | 1.037 | 0 | 3 | 6 | 13 | 12 | 11 | 12.5 | 12 | 32 | 2 | 0
|  | 74.0927 | 230.2809 | 235.3789 | 197.2269 | 138.5997 | 133.5017 | 418.3226 | 105.1066 | 60.0843 | 156.0071 | 378.2852 | 560.4695 | 564.4591 | 568.4488 | 591.494 | 622.5184 | 1255.1072 | 172.1722 | 100.0872
[21 empty] | Al2O3 | CaO | SiO2 | Sum (g) | A (%) | B (%) | C (%) | A treka.% | C treka.%
[16 empty] | Al | 26.9815 |  | s gel |  | 0 | 0 | 1 | 1 | 0 | 0 | 100 | 50 | 86.6025
[16 empty] | Ca | 40.078 |  | AH3 |  | 1 | 0 | 0 | 1 | 100 | 0 | 0 | 100 | 0
[16 empty] | Na | 22.9898 |  | ch |  | 0 | 1 | 0 | 1 | 0 | 100 | 0 | 0 | 0
[16 empty] | K | 39.0983 |  | s gel |  | 0 | 0 | 1 | 1 | 0 | 0 | 100 | 50 | 86.6025
[16 empty] | Fe | 55.847 |  | Ca Stilbite |  | 0.16168 | 0.088921 | 0.57165 | 0.82225 | 19.663 | 10.8144 | 69.5226 | 54.4243 | 60.2083
[16 empty] | Mg | 24.305 |  | AH3 |  | 1 | 0 | 0 | 1 | 100 | 0 | 0 | 100 | 0
[16 empty] | Si | 28.0855 |  | c2as |  | 101.9613 | 112.1548 | 60.0843 | 274.2004 | 37.185 | 40.9025 | 21.9126 | 48.1412 | 18.9768
[16 empty] | O | 15.9994 |  | c3a |  | 101.9613 | 168.2322 | 0 | 270.1935 | 37.7364 | 62.2636 | 0 | 37.7364 | 0
[16 empty] | H | 1.0079 |  | c2as |  | 101.9613 | 112.1548 | 60.0843 | 274.2004 | 37.185 | 40.9025 | 21.9126 | 48.1412 | 18.9768
[16 empty] | S | 32.066 |  | Ca Stilbite |  | 0.16168 | 0.088921 | 0.57165 | 0.82225 | 19.663 | 10.8144 | 69.5226 | 54.4243 | 60.2083
[16 empty] | C | 12.011 |  | c-s-h2 | C0.67SA0.05H | 5.0981 | 37.5719 | 60.0843 | 102.7542 | 4.9614 | 36.5648 | 58.4738 | 34.1983 | 50.6398
[16 empty] | Sr | 87.62 |  | c2as | strätlingite | 101.9613 | 112.1548 | 60.0843 | 274.2004 | 37.185 | 40.9025 | 21.9126 | 48.1412 | 18.9768
[16 empty] | Li | 6.941 |  |  | C1.3SA0.1H | 10.1961 | 72.9006 | 60.0843 | 143.181 | 7.1211 | 50.915 | 41.9639 | 28.1031 | 36.3418
[16 empty] | N | 14.0067 |  | c3a |  | 101.9613 | 168.2322 | 0 | 270.1935 | 37.7364 | 62.2636 | 0 | 37.7364 | 0
[16 empty] | CO2 | 44.0098 |  | c-s-h1 | C1.75SA0.05H | 5.0981 | 98.1355 | 60.0843 | 163.3178 | 3.1216 | 60.0886 | 36.7898 | 21.5165 | 31.8609
[19 empty] | ch |  | 0 | 1 | 0 | 1 | 0 | 100 | 0 | 0 | 0
[19 empty] | c-s-h1 | C1.75SH | 0 | 98.1355 | 60.0843 | 158.2198 | 0 | 62.0248 | 37.9752 | 18.9876 | 32.8875
[19 empty] | ch |  | 0 | 1 | 0 | 1 | 0 | 100 | 0 | 0 | 0
[19 empty] | c-s-h1 | C1.75SH | 0 | 98.1355 | 60.0843 | 158.2198 | 0 | 62.0248 | 37.9752 | 18.9876 | 32.8875
[19 empty] | c-s-h1 | C1.75SA0.05H | 5.0981 | 98.1355 | 60.0843 | 163.3178 | 3.1216 | 60.0886 | 36.7898 | 21.5165 | 31.8609
[19 empty] | c-s-h1.3 | C1.3SA0.1H | 10.1961 | 72.9006 | 60.0843 | 143.181 | 7.1211 | 50.915 | 41.9639 | 28.1031 | 36.3418
[19 empty] | c-s-h2 | C0.67SA0.05H | 5.0981 | 37.5719 | 60.0843 | 102.7542 | 4.9614 | 36.5648 | 58.4738 | 34.1983 | 50.6398
[19 empty] | c-s-h2 | C0.67SH | 0 | 37.5719 | 60.0843 | 97.6562 | 0 | 38.4736 | 61.5264 | 30.7632 | 53.2834
[19 empty] | c-s-h2 | C0.67SA0.05H | 5.0981 | 37.5719 | 60.0843 | 102.7542 | 4.9614 | 36.5648 | 58.4738 | 34.1983 | 50.6398
[19 empty] | s gel |  | 0 | 0 | 1 | 1 | 0 | 0 | 100 | 50 | 86.6025
[19 empty] | c-s-h2 | C0.67SH | 0 | 37.5719 | 60.0843 | 97.6562 | 0 | 38.4736 | 61.5264 | 30.7632 | 53.2834
[19 empty] | c-s-h1.3 | C1.3SA0.1H | 10.1961 | 72.9006 | 60.0843 | 143.181 | 7.1211 | 50.915 | 41.9639 | 28.1031 | 36.3418
[19 empty] | c-s-h1 | C1.75SH | 0 | 98.1355 | 60.0843 | 158.2198 | 0 | 62.0248 | 37.9752 | 18.9876 | 32.8875
[21 empty] | 3.1178 | 38.667 | 14.295 | 56.0798 | 5.5596 | 68.9499 | 25.4904 | 18.3049 | 22.0754
[21 empty] | CC | C3A | CS |  | CC | C3A | CS
[17 empty] | C3A | CS | CC | Sum (g) | A (%) | B (%) | C (%) |  | A (%) | B (%) | C (%) | A treka.% | C treka.%
[16 empty] | C3A | 1 | 0 | 0 | 1 | 0 | 100 | 0 | 27000 | 0 | 100 | 0 | 0 | 0
[16 empty] | CS | 0 | 1 | 0 | 1 | 0 | 0 | 100 | 13600 | 0 | 0 | 100 | 50 | 86.6025
[16 empty] | CC | 0 | 0 | 1 | 1 | 100 | 0 | 0 | 10000 | 100 | 0 | 0 | 100 | 0
[16 empty] | C3A | 1 | 0 | 0 | 1 | 0 | 100 | 0 | 27000 | 0 | 100 | 0 | 0 | 0
[16 empty] | MS0.5 | 1 | 0.5 | 0 | 1.5 | 0 | 66.6667 | 33.3333 | 22533.3333 | 0 | 79.8817 | 20.1183 | 10.0592 | 17.423
[16 empty] | HC | 1 | 0 | 0.5 | 1.5 | 33.3333 | 66.6667 | 0 | 21333.3333 | 15.625 | 84.375 | 0 | 15.625 | 0
[16 empty] | MS | 1 | 1 | 0 | 2 | 0 | 50 | 50 | 20300 | 0 | 66.5025 | 33.4975 | 16.7488 | 29.0097
[16 empty] | HC | 1 | 0 | 0.5 | 1.5 | 33.3333 | 66.6667 | 0 | 21333.3333 | 15.625 | 84.375 | 0 | 15.625 | 0
[16 empty] | Ett | 1 | 3 | 0 | 4 | 0 | 25 | 75 | 16950 | 0 | 39.823 | 60.177 | 30.0885 | 52.1148
[16 empty] | MC | 1 | 0 | 1 | 2 | 50 | 50 | 0 | 18500 | 27.027 | 72.973 | 0 | 27.027 | 0
[16 empty] | CC | 0 | 0 | 1 | 1 | 100 | 0 | 0 | 10000 | 100 | 0 | 0 | 100 | 0
[16 empty] | Ett | 1 | 3 | 0 | 4 | 0 | 25 | 75 | 16950 | 0 | 39.823 | 60.177 | 30.0885 | 52.1148
[16 empty] | Thaumasite | 0 | 1 | 1 | 2 | 50 | 0 | 50 | 11800 | 42.3729 | 0 | 57.6271 | 71.1864 | 49.9065
[21 empty] | 0 | 5.048 | 4.088 | 9.136 | 0 | 55.2536 | 44.7464 | 22.3732 | 38.7515

## with thaumasite
|  |  |  | Input | OPC | limestone | CaSO4 | MgSO4 | slag
|  |  |  | composition | g/100 g | g/100 g | g/100 g | g/100 g | g/100 g
|  |  |  | SiO2 | 21.17 | 10.93 | 0 | 0 | 38 | [10 empty] | Summary input 1 |  | Summary input 2
|  |  |  | Al2O3 | 5.07 | 3.01 | 0 | 0 | 14.1 | [11 empty] | g/100 binder |  | g/100 g binder | renormalised | mol renormalised | g renormed
|  |  |  | Fe2O3 | 3.87 | 0 | 0 | 0 | 1 | [10 empty] | SiO2 | 10.2124 | CaO | 24.7146 | 14.6566 | 0.26136
|  |  |  | CaO | 64.13 | 46.64 | 41.19 | 0 | 36 | [10 empty] | Al2O3 | 2.5122 | SiO2 | 10.2124 | 6.0563 | 0.1008
|  |  |  | MgO | 0.89 | 0 | 0 | 33.48 | 6.6 | [10 empty] | Fe2O3 | 1.5287 | Al2O3 | 2.5122 | 1.4898 | 0.014612 | 1.358 | Al2O3 (corrected for hydrotalcite (M/A = 2)
|  |  |  | Na2O | 0.25 | 0.11 | 0 | 0 | 0.5 | [10 empty] | CaO | 51.1739 | CaCO3 | 13.6902 | 8.1188
|  |  |  | K2O | 0.61 | 0.25 | 0 | 0 | 0.6 | [10 empty] | MgO | 0.35155 | CaSO4 | 45.6146 | 27.051
|  |  |  | CO2 | 0 | 35.56 | 0 | 0 | [11 empty] | Na2O | 0.11737 | H2O | 70 | 41.1775
|  |  |  | SO3 | 2.93 | 0.26 | 58.81 | 66.52 | 2 | Sulfur in slag neglected as present as S(-II) | [9 empty] | K2O | 0.28327 | Na2O | 0.25486
|  |  |  | others | 1.08 | 3.24 | 0 | 0 | 1.2 | [10 empty] | CO2 | 6.0198 | Fe2O3 | 1.5287 | 0.90654 | 0.0056768 | 1.0088 | ferrihydrite
|  |  |  | Sum | 98.92 | 96.76 | 100 | 100 | 98.8 | [10 empty] | SO3 | 26.8257 | MgO | 0.35155 | 0.20848 | 0.0051727 | 0.5733 | hydrotalcite
2016 © |  |  |  | degree of reaction | 100% | 100% | 100% | 100% | 70% | [10 empty] | others | 0.97509 | others | 0.97509 |  | 0 | 0 | brucite
Duncan Herfort |  |  |  | density (kg/m3) | 3150 | 2740 | 2650 | 2490 | 2880 | [10 empty] | H2O | 70 | total | 98.6243 | 58.4876 |  | 0.34033 | 1.6653e-16
Barbara Lothenbach | [7 empty] | w/c (>0.5!!) | 0.7 | [13 empty] | 168.6243 | 99.665
|  |  |  | cement | OPC | limestone | CaSO4 | MgSO4 | slag
|  |  |  | g/100 g binder | 39.5 | 16.9286 | 43.5714 | 0 | 0
[17 empty] | output: hydrates |  |  | CaO | 14.6566 |  |  | C3A content |  | water | 0
[12 empty] | output: hydrates | [5 empty] | g/100 g hydrated binder |  | SiO2 | 6.0563 |  | HC | 0.47868 |  | portlandite | 0
[13 empty] | g/100 g hydrated binder |  |  |  | water | 5.4573 |  | Al2O3 | 1.358 |  | MC | 0.47532 |  | C1.75SH4.4 | 0
[12 empty] | water | 5.4573 |  |  |  | portlandite | 7.8428 |  | CaCO3 | 8.1188 |  | ETT | 0.21528 |  | ettringite | 3.5986
[12 empty] | portlandite | 7.8428 |  |  |  | C1.75SH4.4 | 4.5319 |  | CaSO4 | 27.051 |  | MS | 0.43403 |  | gypsum | 0
[12 empty] | C1.75SH4.4 | 4.5319 |  |  |  | ettringite | 16.7161 |  | H2O | 41.1775 |  | HS | 0.4568 |  | thaumasite | 0
[12 empty] | ettringite | 16.7161 |  |  |  | gypsum | 13.3649 |  | Fe2O3 | 0.90654 |  | HAFm | 0.48208
[12 empty] | gypsum | 13.3649 |  |  |  | thaumasite | 50.5051 |  | MgO | 0.20848 |  | HG | 0.71426
[12 empty] | thaumasite | 50.5051 |  |  |  |  | 98.4182 |  | total | 58.4876
[12 empty] | ferrihydrite | 1.0088 |  |  |  | C-A-S-H total | 4.5319 |  | C3A | 3.5986
[12 empty] | hydrotalcite | 0.5733 |  |  |  | Ca/Si | 1.75 |  |  | 158.0208
[17 empty] | Al/Si | 0
[12 empty] | C-A-S-H total | 4.5319 | [5 empty] | ca/Si | Al/Si
[12 empty] | Ca/Si | 1.75 |  |  |  | C1.75SH4.4 | 4.5319 | 1.75 | 0
[12 empty] | Al/Si | 0 |  |  |  | C1.75A0.05SH4.3 | 0 | 0 | 0
[17 empty] | C1.3A0.1SH3 | 0 | 0 | 0
[17 empty] | C0.67A0.05SH1.8 | 0 | 0 | 0
[17 empty] | C0.67SH1.8 | 0 | 0 | 0
Possible phase assemblage
| 1 | [6 empty] | 2 | [6 empty] | 3 | [6 empty] | 4 | [6 empty] | 5 | [6 empty] | 6 | 6 | 7 | 8 | 9 | 10 | 11 | 12 | 13 | 14 | 7 | 8 | 9 | 10 | 11 | 12 | 13 | 14 | 6 | 7 | 8 | 9 | 10 | 11 | 12 | 13 | 14
| 21 | 22 | 23 | 24 | 25 | 26 | 27 | 21 | 22 | 23 | 24 | 25 | 26 | 27 | 21 | 22 | 23 | 24 | 25 | 26 | 27 | 21 | 22 | 23 | 24 | 25 | 26 | 27 | 21 | 22 | 23 | 24 | 25 | 26 | 27 | 25 | 26 | 25 | 25 | 25 | 25 | 25 | 25 | 25 | 25 | 26 | 26 | 26 | 26 | 26 | 26 | 26 | 26 | 27 | 27 | 27 | 27 | 27 | 27 | 27 | 27 | 27
| water | water | water | water | water | water | water | water | water | water | water | water | water | water | water | water | water | water | water | water | water | water | water | water | water | water | water | water | water | water | water | water | water | water | water | water | water | water | water | water | water | water | water | water | water | water | water | water | water | water | water | water | water | water | water | water | water | water | water | water | water | water
| portlandite | portlandite | portlandite | portlandite | portlandite | portlandite | portlandite | portlandite | portlandite | portlandite | portlandite | portlandite | portlandite | portlandite | C1.3A0.1SH3 | C1.3A0.1SH3 | C1.3A0.1SH3 | C1.3A0.1SH3 | C1.3A0.1SH3 | calcite | C1.3A0.1SH3 | C1.3A0.1SH3 | C1.3A0.1SH3 | C1.3A0.1SH3 | C1.3A0.1SH3 | C1.3A0.1SH3 | calcite | C1.3A0.1SH3 | AH3 | AH3 | AH3 | AH3 | AH3 | AH3 | AH3 | strätlingite | calcite | SiO2 | strätlingite | SiO2 | SiO2 | C1.3A0.1SH3 | C1.3A0.1SH3 | C1.3A0.1SH3 | C1.3A0.1SH3 | SiO2 | strätlingite | SiO2 | SiO2 | calcite | calcite | C1.3A0.1SH3 | C1.3A0.1SH3 | strätlingite | SiO2 | strätlingite | SiO2 | SiO2 | C1.3A0.1SH3 | C1.3A0.1SH3 | C1.3A0.1SH3 | C1.3A0.1SH3
| C1.75SH4.4 | C1.75SH4.4 | C1.75SH4.4 | C1.75SH4.4 | C1.75SH4.4 | C1.75SH4.4 | C1.75SH4.4 | C1.75A0.05SH4.3 | C1.75A0.05SH4.3 | C1.75A0.05SH4.3 | C1.75A0.05SH4.3 | C1.75A0.05SH4.3 | calcite | C1.75A0.05SH4.3 | C1.75A0.05SH4.3 | C1.75A0.05SH4.3 | C1.75A0.05SH4.3 | C1.75A0.05SH4.3 | C1.75A0.05SH4.3 | C1.75A0.05SH4.3 | C1.75A0.05SH4.3 | strätlingite | strätlingite | strätlingite | strätlingite | strätlingite | strätlingite | strätlingite | strätlingite | strätlingite | strätlingite | strätlingite | strätlingite | calcite | strätlingite | Ca-stilbite | Ca-stilbite | Ca-stilbite | Ca-stilbite | Ca-stilbite | C0.67SH1.8 | strätlingite | C0.67SH1.8 | C1.75A0.05SH4.3 | C0.67SH1.8 | calcite | Ca-stilbite | Ca-stilbite | calcite | strätlingite | C0.67SH1.8 | C1.75A0.05SH4.3 | C0.67SH1.8 | Ca-stilbite | Ca-stilbite | Ca-stilbite | Ca-stilbite | C0.67SH1.8 | strätlingite | C0.67SH1.8 | C1.75A0.05SH4.3 | C0.67SH1.8
| Hydrogarnet | monosulphate | monosulphate | Hemicarbonate | ettringite | ettringite | ettringite | Hydrogarnet | monosulphate | monosulphate | Hemicarbonate | ettringite | ettringite | ettringite | Hydrogarnet | monosulphate | monosulphate | Hemicarbonate | ettringite | ettringite | ettringite | Hydrogarnet | monosulphate | monosulphate | Hemicarbonate | ettringite | ettringite | ettringite | Hydrogarnet | monosulphate | monosulphate | Hemicarbonate | ettringite | ettringite | ettringite | AH3 | AH3 | AH3 | C0.67A0.05SH1.8 | C0.67A0.05SH1.8 | C0.67A0.05SH1.8 | C0.67A0.05SH1.8 | C0.67A0.05SH1.8 | C1.75SH4.4 | C1.75SH4.4 | AH3 | calcite | calcite | C0.67A0.05SH1.8 | C0.67A0.05SH1.8 | C0.67A0.05SH1.8 | calcite | calcite | AH3 | AH3 | C0.67A0.05SH1.8 | C0.67A0.05SH1.8 | C0.67A0.05SH1.8 | C0.67A0.05SH1.8 | C0.67A0.05SH1.8 | C1.75SH4.4 | C1.75SH4.4
| Hemicarbonate | Hemisulphate | ettringite | ettringite | monocarbonate | gypsum | thaumasite | Hemicarbonate | Hemisulphate | ettringite | ettringite | monocarbonate | gypsum | thaumasite | Hemicarbonate | Hemisulphate | ettringite | ettringite | monocarbonate | gypsum | thaumasite | Hemicarbonate | Hemisulphate | ettringite | ettringite | monocarbonate | gypsum | thaumasite | Hemicarbonate | Hemisulphate | ettringite | ettringite | monocarbonate | gypsum | thaumasite | thaumasite | gypsum | thaumasite | thaumasite | thaumasite | thaumasite | thaumasite | thaumasite | thaumasite | thaumasite | gypsum | gypsum | gypsum | gypsum | gypsum | gypsum | gypsum | gypsum | thaumasite | thaumasite | thaumasite | thaumasite | thaumasite | thaumasite | thaumasite | thaumasite | thaumasite
| Hemisulphate | Hemicarbonate | Hemicarbonate | monocarbonate | calcite | thaumasite | calcite | Hemisulphate | Hemicarbonate | Hemicarbonate | monocarbonate | calcite | thaumasite | calcite | Hemisulphate | Hemicarbonate | Hemicarbonate | monocarbonate | calcite | thaumasite | calcite | Hemisulphate | Hemicarbonate | Hemicarbonate | monocarbonate | calcite | thaumasite | calcite | Hemisulphate | Hemicarbonate | Hemicarbonate | monocarbonate | calcite | thaumasite | calcite | calcite | thaumasite | calcite | calcite | calcite | calcite | calcite | calcite | calcite | calcite | thaumasite | thaumasite | thaumasite | thaumasite | thaumasite | thaumasite | thaumasite | thaumasite | calcite | calcite | calcite | calcite | calcite | calcite | calcite | calcite | calcite
| -27.3666 | 31.6851 | -30.9385 | 7.8211 | 5.4065 | 5.4573 | -8.1775 | -27.0942 | 32.5022 | -31.0293 | 8.6383 | 6.1329 | 2.0005 | -7.8938 | -22.477 | 23.3098 | -30.7142 | 3.1172 | 4.4176 | 41.4738 | -9.0087 | -28.1176 | 24.942 | -28.2714 | 4.2051 | 4.7073 | -29.5057 | 2.4962 | -28.7285 | 22.5862 | -33.7729 | 2.3019 | 3.4497 | -12.4851 | -3.6417 | -15.7529 | -33.5693 | -16.874 | -15.7843 | -16.444 | -15.9031 | -13.3023 | -12.6284 | 0 | -12.8382 | -27.9126 | -17.9124 | -25.5665 | 4.8008 | -62.7864 | -85.0553 | 48.8909 | -37.3057 | -15.7529 | -16.874 | -15.7843 | -16.444 | -15.9031 | -13.3023 | -12.6284 | -14.8293 | -12.8382
| -17.3971 | 23.0806 | -2.675 | 13.2659 | 3.3351 | 7.8428 | 12.1564 | -16.2768 | 24.5742 | -1.5548 | 14.7595 | 4.4554 | 8.9364 | 11.1764 | 72.212 | -100.637 | 6.8978 | -60.4436 | -19.7663 | 18.1497 | -43.8627 | 4.1803 | 46.8923 | 23.7746 | 37.8835 | 31.7738 | -8.0055 | 27.8055 | -2.2044 | -26.8917 | -12.5372 | -21.7253 | -16.7555 | -6.2721 | -9.5308 | 18.022 | -21.2545 | -28.4737 | 15.9434 | -14.0492 | -11.5299 | 35.8551 | 39.8428 | 0 | 26.2676 | -9.6475 | 15.8376 | -13.6487 | -14.9819 | -37.1636 | -50.1865 | 6.4445 | 26.2676 | 18.022 | -28.4737 | 15.9434 | -14.0492 | -11.5299 | 35.8551 | 39.8428 | -102.5544 | 26.2676
| 23.2117 | 23.2117 | 23.2117 | 23.2117 | 23.2117 | 4.5319 | -13.3437 | 23.7255 | 23.7255 | 23.7255 | 23.7255 | 23.7255 | -1.9697 | -11.8601 | -62.4554 | 143.83 | 15.4934 | 95.8615 | 47.3155 | 47.3155 | 47.3155 | 33.2993 | -57.2939 | -8.2606 | -38.1859 | -25.2272 | -25.2272 | -25.2272 | 42.1658 | 42.1658 | 42.1658 | 42.1658 | 42.1658 | -1.9697 | 13.1073 | -14.8181 | -20.2519 | 39.5196 | -16.2107 | 5.876 | -23.0124 | 4.0175 | -21.6613 | 0 | -36.2222 | -18.0404 | -15.4767 | 8.3992 | -0.26604 | 13.6065 | -99.8749 | 47.3155 | -48.3102 | -14.8181 | 39.5196 | -16.2107 | 5.876 | -23.0124 | 4.0175 | -21.6613 | 307.4834 | -36.2222
| -206.6615 | 340.0889 | -200.9007 | -151.3103 | 83.129 | 16.7161 | 16.7161 | -208.568 | 343.2263 | -205.6069 | -156.9999 | 83.129 | 16.7161 | 19.8782 | -215.4932 | 327.3439 | -207.2398 | -139.7011 | 83.129 | 4.1011 | 32.0144 | -237.5755 | 269.6289 | -193.7176 | -69.9431 | 83.129 | 92.406 | 74.7112 | -239.4463 | 295.5305 | -219.9819 | -107.8907 | 83.129 | 67.1761 | 54.0673 | -0.97754 | 7.0877 | -7.6986 | 2.5249 | 11.0906 | 36.9187 | -40.097 | -19.0798 | 0 | 9.2662 | 2.0778 | -12.9181 | -16.7074 | 36.9187 | -53.2443 | 36.9187 | 21.42 | -24.8581 | -0.97754 | -7.6986 | 2.5249 | 11.0906 | 36.9187 | -40.097 | -19.0798 | -203.6263 | 9.2662
| 91.5746 | -411.2226 | 218.1461 | 83.129 | -30.079 | 13.3649 | 98.8361 | 91.5746 | -417.1847 | 221.3089 | 83.129 | -32.9439 | 9.9765 | 94.1303 | 91.5746 | -387.0032 | 222.4063 | 83.129 | -30.0953 | 49.7778 | 76.0692 | 91.5746 | -277.3258 | 213.3186 | 83.129 | -4.9562 | -31.5552 | 12.5274 | 91.5746 | -326.5472 | 230.9698 | 83.129 | -26.3246 | -10.7893 | 43.2498 | 123.7131 | -16.3184 | 123.7131 | 123.7131 | 123.7131 | 123.7131 | 123.7131 | 123.7131 | 0 | 123.7131 | -10.7893 | -1.9779 | -8.4963 | 19.7865 | -43.6855 | -66.0878 | 57.0913 | -22.5174 | 123.7131 | 123.7131 | 123.7131 | 123.7131 | 123.7131 | 123.7131 | 123.7131 | 123.7131 | 123.7131
| 235.057 | 91.5746 | 91.5746 | 122.3008 | 13.4148 | 50.5051 | -7.7693 | 235.057 | 91.5746 | 91.5746 | 125.1657 | 13.9192 | 62.7583 | -7.0128 | 235.057 | 91.5746 | 91.5746 | 116.4552 | 13.4177 | -62.3997 | -4.1095 | 235.057 | 91.5746 | 91.5746 | 81.3297 | 8.9914 | 100.3058 | 6.105 | 235.057 | 91.5746 | 91.5746 | 100.4376 | 12.7538 | 62.7583 | 1.1663 | -11.7683 | 182.7246 | -11.7683 | -11.7683 | -11.7683 | -11.7683 | -11.7683 | -11.7683 | 0 | -11.7683 | 162.7302 | 130.8656 | 154.4379 | 52.1601 | 281.6915 | 362.7039 | -82.7441 | 205.142 | -11.7683 | -11.7683 | -11.7683 | -11.7683 | -11.7683 | -11.7683 | -11.7683 | -11.7683 | -11.7683
| 0 | 0 | 0 | 0 | 0 | 1 | 0 | 0 | 0 | 0 | 0 | 0 | 0 | 0 | 0 | 0 | 0 | 0 | 0 | 0 | 0 | 0 | 0 | 0 | 0 | 0 | 0 | 0 | 0 | 0 | 0 | 0 | 0 | 0 | 0 | 0 | 0 | 0 | 0 | 0 | 0 | 0 | 0 | 1 | 0 | 0 | 0 | 0 | 0 | 0 | 0 | 0 | 0 | 0 | 0 | 0 | 0 | 0 | 0 | 0 | 0 | 0
| water | water | water | water | water | water | water | water | water | water | water | water | water | water | water | water | water | water | water | water | water | water | water | water | water | water | water | water | water | water | water | water | water | water | water | water | water | water | water | water | water | water | water | water | water | water | water | water | water | water | water | water | water | water | water | water | water | water | water | water | water | water
| portlandite | portlandite | portlandite | portlandite | portlandite | portlandite | portlandite | portlandite | portlandite | portlandite | portlandite | portlandite | portlandite | portlandite | C1.3A0.1SH3 | C1.3A0.1SH3 | C1.3A0.1SH3 | C1.3A0.1SH3 | C1.3A0.1SH3 | calcite | C1.3A0.1SH3 | C1.3A0.1SH3 | C1.3A0.1SH3 | C1.3A0.1SH3 | C1.3A0.1SH3 | C1.3A0.1SH3 | calcite | C1.3A0.1SH3 | AH3 | AH3 | AH3 | AH3 | AH3 | AH3 | AH3 | strätlingite | calcite | SiO2 | strätlingite | SiO2 | SiO2 | C1.3A0.1SH3 | C1.3A0.1SH3 | C1.3A0.1SH3 | C1.3A0.1SH3 | SiO2 | strätlingite | SiO2 | SiO2 | calcite | calcite | calcite | calcite | strätlingite | SiO2 | strätlingite | SiO2 | SiO2 | C1.3A0.1SH3 | C1.3A0.1SH3 | C1.3A0.1SH3 | C1.3A0.1SH3
| C1.75SH4.4 | C1.75SH4.4 | C1.75SH4.4 | C1.75SH4.4 | C1.75SH4.4 | C1.75SH4.4 | C1.75SH4.4 | C1.75A0.05SH4.3 | C1.75A0.05SH4.3 | C1.75A0.05SH4.3 | C1.75A0.05SH4.3 | C1.75A0.05SH4.3 | calcite | C1.75A0.05SH4.3 | C1.75A0.05SH4.3 | C1.75A0.05SH4.3 | C1.75A0.05SH4.3 | C1.75A0.05SH4.3 | C1.75A0.05SH4.3 | C1.75A0.05SH4.3 | C1.75A0.05SH4.3 | strätlingite | strätlingite | strätlingite | strätlingite | strätlingite | strätlingite | strätlingite | strätlingite | strätlingite | strätlingite | strätlingite | strätlingite | calcite | strätlingite | Ca-stilbite | Ca-stilbite | Ca-stilbite | Ca-stilbite | Ca-stilbite | C0.67SH1.8 | strätlingite | C0.67SH1.8 | C1.75A0.05SH4.3 | C0.67SH1.8 | calcite | Ca-stilbite | Ca-stilbite | calcite | strätlingite | strätlingite | strätlingite | strätlingite | Ca-stilbite | Ca-stilbite | Ca-stilbite | Ca-stilbite | C0.67SH1.8 | strätlingite | strätlingite | strätlingite | strätlingite
| Hydrogarnet | monosulphate | monosulphate | Hemicarbonate | ettringite | ettringite | ettringite | Hydrogarnet | monosulphate | monosulphate | Hemicarbonate | ettringite | ettringite | ettringite | Hydrogarnet | monosulphate | monosulphate | Hemicarbonate | ettringite | ettringite | ettringite | Hydrogarnet | monosulphate | monosulphate | Hemicarbonate | ettringite | ettringite | ettringite | Hydrogarnet | monosulphate | monosulphate | Hemicarbonate | ettringite | ettringite | ettringite | AH3 | AH3 | AH3 | C0.67A0.05SH1.8 | C0.67A0.05SH1.8 | C0.67A0.05SH1.8 | C0.67A0.05SH1.8 | C0.67A0.05SH1.8 | C1.75SH4.4 | C1.75SH4.4 | AH3 | calcite | calcite | C0.67A0.05SH1.8 | C0.67A0.05SH1.8 | C0.67A0.05SH1.8 | C0.67A0.05SH1.8 | C0.67A0.05SH1.8 | AH3 | AH3 | C0.67A0.05SH1.8 | C0.67A0.05SH1.8 | C0.67A0.05SH1.8 | C0.67A0.05SH1.8 | C0.67A0.05SH1.8 | C0.67A0.05SH1.8 | C0.67A0.05SH1.8
| Hemicarbonate | Hemisulphate | ettringite | ettringite | monocarbonate | gypsum | thaumasite | Hemicarbonate | Hemisulphate | ettringite | ettringite | monocarbonate | gypsum | thaumasite | Hemicarbonate | Hemisulphate | ettringite | ettringite | monocarbonate | gypsum | thaumasite | Hemicarbonate | Hemisulphate | ettringite | ettringite | monocarbonate | gypsum | thaumasite | Hemicarbonate | Hemisulphate | ettringite | ettringite | monocarbonate | gypsum | thaumasite | thaumasite | gypsum | thaumasite | thaumasite | thaumasite | thaumasite | thaumasite | thaumasite | thaumasite | thaumasite | gypsum | gypsum | gypsum | gypsum | gypsum | gypsum | gypsum | gypsum | thaumasite | thaumasite | thaumasite | thaumasite | thaumasite | thaumasite | thaumasite | thaumasite | thaumasite
| Hemisulphate | Hemicarbonate | Hemicarbonate | monocarbonate | calcite | thaumasite | calcite | Hemisulphate | Hemicarbonate | Hemicarbonate | monocarbonate | calcite | thaumasite | calcite | Hemisulphate | Hemicarbonate | Hemicarbonate | monocarbonate | calcite | thaumasite | calcite | Hemisulphate | Hemicarbonate | Hemicarbonate | monocarbonate | calcite | thaumasite | calcite | Hemisulphate | Hemicarbonate | Hemicarbonate | monocarbonate | calcite | thaumasite | calcite | calcite | thaumasite | calcite | calcite | calcite | calcite | calcite | calcite | calcite | calcite | thaumasite | thaumasite | thaumasite | thaumasite | thaumasite | thaumasite | thaumasite | thaumasite | calcite | calcite | calcite | calcite | calcite | calcite | calcite | calcite | calcite
| lower prefernce tha CASH | lower prefernce | lower prefernce | lower prefernce | lower prefernce | lower prefernce
Possible phase assemblage | bar: 6 to 7
"1" | 21 | water | portlandite | C1.75SH4.4 | Hydrogarnet | Hemicarbonate | Hemisulphate |  | 22 | water | portlandite | C1.75SH4.4 | monosulphate | Hemisulphate | Hemicarbonate |  | 23 | water | portlandite | C1.75SH4.4 | monosulphate | ettringite | Hemicarbonate |  | 24 | water | portlandite | C1.75SH4.4 | Hemicarbonate | ettringite | monocarbonate |  | 25 | water | portlandite | C1.75SH4.4 | ettringite | monocarbonate | calcite |  | 26 | water | portlandite | C1.75SH4.4 | ettringite | gypsum | thaumasite |  | 27 | water | portlandite | C1.75SH4.4 | ettringite | thaumasite | calcite
|  | 0 | 0.75685 | 0.42616 | 0.44472 | 0.34771 | 0.33182 |  |  | 0 | 0.75685 | 0.42616 | 0.27024 | 0.33182 | 0.34771 |  |  | 0 | 0.75685 | 0.42616 | 0.27024 | 0.13404 | 0.34771 |  |  | 0 | 0.75685 | 0.42616 | 0.34771 | 0.13404 | 0.29595 |  |  | 0 | 0.75685 | 6: 0.42616; 6: 0.13404; 7: 0.29595; 8: 0; 11: 0; 12: 0.75685; 13: 0.42616; 14: 0.13404; 7: 0; 8: 0.090067; 11: 0; 12: 0.75685; 13: 0.42616; 14: 0.13404; 6: 0.090067; 7: 0
|  | 0 | 0 | 0.26092 | 0 | 0 | 0 |  |  | 0 | 0 | 0.26092 | 0 | 0 | 0 |  |  | 0 | 0 | 0.26092 | 0 | 0 | 0 |  |  | 0 | 0 | 0.26092 | 0 | 0 | 0 |  |  | 0 | 0 | 6: 0.26092; 6: 0; 7: 0; 8: 0; 11: 0; 12: 0; 13: 0.26092; 14: 0; 7: 0; 8: 0.096502; 11: 0; 12: 0; 13: 0.26092; 14: 0; 6: 0.096502; 7: 0
|  | 0 | 0 | 0 | 0.26954 | 0.18064 | 0.17238 |  |  | 0 | 0 | 0 | 0.16379 | 0.17238 | 0.18064 |  |  | 0 | 0 | 0 | 0.16379 | 0.081237 | 0.18064 |  |  | 0 | 0 | 0 | 0.18064 | 0.081237 | 0.17937 |  |  | 0 | 0 | 6: 0; 6: 0.081237; 7: 0.17937; 8: 0; 11: 0; 12: 0; 13: 0; 14: 0.081237; 7: 0; 8: 0; 11: 0; 12: 0; 13: 0; 14: 0.081237; 6: 0; 7: 0
|  | 0 | 0 | 0 | 0 | 0.088658 | 0 |  |  | 0 | 0 | 0 | 0 | 0 | 0.088658 |  |  | 0 | 0 | 0 | 0 | 0 | 0.088658 |  |  | 0 | 0 | 0 | 0.088658 | 0 | 0.17607 |  |  | 0 | 0 | 6: 0; 6: 0; 7: 0.17607; 8: 1; 11: 0; 12: 0; 13: 0; 14: 0; 7: 0; 8: 0.16075; 11: 0; 12: 0; 13: 0; 14: 0; 6: 0.16075; 7: 1
|  | 0 | 0 | 0 | 0 | 0 | 0.11508 |  |  | 0 | 0 | 0 | 0.21869 | 0.11508 | 0 |  |  | 0 | 0 | 0 | 0.21869 | 0.32541 | 0 |  |  | 0 | 0 | 0 | 0 | 0.32541 | 0 |  |  | 0 | 0 | 6: 0; 6: 0.32541; 7: 0; 8: 0; 11: 0; 12: 0; 13: 0; 14: 0.32541; 7: 0.79073; 8: 0.21866; 11: 0; 12: 0; 13: 0; 14: 0.32541; 6: 0.21866; 7: 0
|  | 1 | 0.24315 | 0.31293 | 0.28574 | 0.38299 | 0.38072 |  |  | 1 | 0.24315 | 0.31293 | 0.34727 | 0.38072 | 0.38299 |  |  | 1 | 0.24315 | 0.31293 | 0.34727 | 0.45931 | 0.38299 |  |  | 1 | 0.24315 | 0.31293 | 0.38299 | 0.45931 | 0.34861 |  |  | 1 | 0.24315 | 6: 0.31293; 6: 0.45931; 7: 0.34861; 8: 0; 11: 1; 12: 0.24315; 13: 0.31293; 14: 0.45931; 7: 0.20927; 8: 0.43402; 11: 1; 12: 0.24315; 13: 0.31293; 14: 0.45931; 6: 0.43402; 7: 0
|  | 1 | 1 | 1 | 1 | 1 | 1 |  |  | 1 | 1 | 1 | 1 | 1 | 1 |  |  | 1 | 1 | 1 | 1 | 1 | 1 |  |  | 1 | 1 | 1 | 1 | 1 | 1 |  |  | 1 | 1 | bar: 6 to 7
| -27.3666 | -0.32126 | -0.67463 | -0.53006 | -1.98 | -1.5879 | 1 |  | 31.6851 | -0.32126 | -0.67463 | -1.5902 | 0.18 | 0 | 1 |  | -30.9385 | -0.32126 | -0.67463 | 0.17669 | -3.4199 | -1.3233 | 1 |  | 7.8211 | -0.32126 | -0.67463 | -1.5902 | 0.18 | -0.88218 | 1 |  | 5.4065 | -0.32126 | -0.67463 | -1.4135 | 0 | -0.92629 | 1 |  | 5.4573 | -0.32126 | -0.67463 | -4.0638 | -1.755 | -0.26466 | 1 |  | -8.1775 | -0.32126 | -0.67463 | 1.1043 | 0 | -1.5548 | 1
| -17.3971 | 1.3213 | -2.158 | -2.18 | -0.74028 | -0.54423 | 0 |  | 23.0806 | 1.3213 | -2.158 | -2.9067 | 0.74028 | 0.54423 | 0 |  | -2.675 | 1.3213 | -2.158 | -2.18 | -0.74028 | 0 | 0 |  | 13.2659 | 1.3213 | -2.158 | -2.9067 | 0.74028 | 0.18141 | 0 |  | 3.3351 | 1.3213 | -2.158 | -2.18 | 0 | 0 | 0 |  | 7.8428 | 1.3213 | -2.158 | -2.18 | 0.55521 | 0 | 0 |  | 12.1564 | 1.3213 | -2.158 | -3.815 | 0 | 0.40817 | 0
| 23.2117 | 0 | 3.8326 | 0 | 0 | 0 | 0 |  | 23.2117 | 0 | 3.8326 | 0 | 0 | 0 | 0 |  | 23.2117 | 0 | 3.8326 | 0 | 0 | 0 | 0 |  | 23.2117 | 0 | 3.8326 | 0 | 0 | 0 | 0 |  | 23.2117 | 0 | 3.8326 | 0 | 0 | 0 | 0 |  | 4.5319 | 0 | 3.8326 | 0 | -2.3008 | 0 | 0 |  | -13.3437 | 0 | 3.8326 | 6.7755 | 0 | -1.6915 | 0
| -206.6615 | 0 | 0 | 3.7101 | -7.5591 | -5.5572 | 0 |  | 340.0889 | 0 | 0 | -6.1054 | 12.4395 | 9.1452 | 0 |  | -200.9007 | 0 | 0 | 9.1582 | -18.6593 | -2.2863 | 0 |  | -151.3103 | 0 | 0 | 11.072 | -11.2793 | -2.7641 | 0 |  | 83.129 | 0 | 0 | 0 | 0 | 3.073 | 0 |  | 16.7161 | 0 | 0 | 12.3096 | 0 | 0 | 0 |  | 16.7161 | 0 | 0 | 12.3096 | 0 | 0 | 0
| 91.5746 | 0 | 0 | 0 | 11.2793 | 0 | 0 |  | -411.2226 | 0 | 0 | 11.6023 | -23.6391 | -8.6894 | 0 |  | 218.1461 | 0 | 0 | -6.1548 | 12.5401 | 4.6096 | 0 |  | 83.129 | 0 | 0 | 0 | 0 | 3.073 | 0 |  | -30.079 | 0 | 0 | 5.5751 | 0 | -1.3918 | 0 |  | 13.3649 | 0 | 0 | -5.0658 | -1.7202 | 1.2647 | 0 |  | 98.8361 | 0 | 0 | -18.3193 | 0 | 4.5733 | 0
| 235.057 | 0 | 0 | 0 | 0 | 8.6894 | 0 |  | 91.5746 | 0 | 0 | 0 | 11.2793 | 0 | 0 |  | 91.5746 | 0 | 0 | 0 | 11.2793 | 0 | 0 |  | 122.3008 | 0 | 0 | -5.5751 | 11.3591 | 1.3918 | 0 |  | 13.4148 | 0 | 0 | -0.98162 | 1 | 0.24506 | 0 |  | 50.5051 | 0 | 0 | 0 | 6.2208 | 0 | 0 |  | -7.7693 | 0 | 0 | 2.9449 | 1 | -0.73517 | 0
| 98.4182 | [7 empty] | 98.4182 | [7 empty] | 98.4182 | [7 empty] | 98.4182 | [7 empty] | 98.4182 |  |  | 10: 98.4182; 10: 98.4182
"2" | 21 | water | portlandite | C1.75A0.05SH4.3 | Hydrogarnet | Hemicarbonate | Hemisulphate |  | 22 | water | portlandite | C1.75A0.05SH4.3 | monosulphate | Hemisulphate | Hemicarbonate |  | 23 | water | portlandite | C1.75A0.05SH4.3 | monosulphate | ettringite | Hemicarbonate |  | 24 | water | portlandite | C1.75A0.05SH4.3 | Hemicarbonate | ettringite | monocarbonate |  | 25 | water | portlandite | C1.75A0.05SH4.3 | ettringite | monocarbonate | calcite |  | 26 | water | portlandite | calcite | ettringite | gypsum | thaumasite |  | 27 | water | portlandite | C1.75A0.05SH4.3 | ettringite | thaumasite | calcite
|  | 0 | 0.75685 | 0.41693 | 0.44472 | 0.34771 | 0.33182 |  |  | 0 | 0.75685 | 0.41693 | 0.27024 | 0.33182 | 0.34771 |  |  | 0 | 0.75685 | 0.41693 | 0.27024 | 0.13404 | 0.34771 |  |  | 0 | 0.75685 | 0.41693 | 0.34771 | 0.13404 | 0.29595 |  |  | 0 | 0.75685 | 6: 0.41693; 6: 0.13404; 7: 0.29595; 8: 0; 11: 0; 12: 0.75685; 13: 0; 14: 0.13404; 7: 0; 8: 0.090067; 11: 0; 12: 0.75685; 13: 0.41693; 14: 0.13404; 6: 0.090067; 7: 0
|  | 0 | 0 | 0.25527 | 0 | 0 | 0 |  |  | 0 | 0 | 0.25527 | 0 | 0 | 0 |  |  | 0 | 0 | 0.25527 | 0 | 0 | 0 |  |  | 0 | 0 | 0.25527 | 0 | 0 | 0 |  |  | 0 | 0 | 6: 0.25527; 6: 0; 7: 0; 8: 0; 11: 0; 12: 0; 13: 0; 14: 0; 7: 0; 8: 0.096502; 11: 0; 12: 0; 13: 0.25527; 14: 0; 6: 0.096502; 7: 0
|  | 0 | 0 | 0.021659 | 0.26954 | 0.18064 | 0.17238 |  |  | 0 | 0 | 0.021659 | 0.16379 | 0.17238 | 0.18064 |  |  | 0 | 0 | 0.021659 | 0.16379 | 0.081237 | 0.18064 |  |  | 0 | 0 | 0.021659 | 0.18064 | 0.081237 | 0.17937 |  |  | 0 | 0 | 6: 0.021659; 6: 0.081237; 7: 0.17937; 8: 0; 11: 0; 12: 0; 13: 0; 14: 0.081237; 7: 0; 8: 0; 11: 0; 12: 0; 13: 0.021659; 14: 0.081237; 6: 0; 7: 0
|  | 0 | 0 | 0 | 0 | 0.088658 | 0 |  |  | 0 | 0 | 0 | 0 | 0 | 0.088658 |  |  | 0 | 0 | 0 | 0 | 0 | 0.088658 |  |  | 0 | 0 | 0 | 0.088658 | 0 | 0.17607 |  |  | 0 | 0 | 6: 0; 6: 0; 7: 0.17607; 8: 1; 11: 0; 12: 0; 13: 1; 14: 0; 7: 0; 8: 0.16075; 11: 0; 12: 0; 13: 0; 14: 0; 6: 0.16075; 7: 1
|  | 0 | 0 | 0 | 0 | 0 | 0.11508 |  |  | 0 | 0 | 0 | 0.21869 | 0.11508 | 0 |  |  | 0 | 0 | 0 | 0.21869 | 0.32541 | 0 |  |  | 0 | 0 | 0 | 0 | 0.32541 | 0 |  |  | 0 | 0 | 6: 0; 6: 0.32541; 7: 0; 8: 0; 11: 0; 12: 0; 13: 0; 14: 0.32541; 7: 0.79073; 8: 0.21866; 11: 0; 12: 0; 13: 0; 14: 0.32541; 6: 0.21866; 7: 0
|  | 1 | 0.24315 | 0.30615 | 0.28574 | 0.38299 | 0.38072 |  |  | 1 | 0.24315 | 0.30615 | 0.34727 | 0.38072 | 0.38299 |  |  | 1 | 0.24315 | 0.30615 | 0.34727 | 0.45931 | 0.38299 |  |  | 1 | 0.24315 | 0.30615 | 0.38299 | 0.45931 | 0.34861 |  |  | 1 | 0.24315 | 6: 0.30615; 6: 0.45931; 7: 0.34861; 8: 0; 11: 1; 12: 0.24315; 13: 0; 14: 0.45931; 7: 0.20927; 8: 0.43402; 11: 1; 12: 0.24315; 13: 0.30615; 14: 0.45931; 6: 0.43402; 7: 0
|  | 1 | 1 | 1 | 1 | 1 | 1 |  |  | 1 | 1 | 1 | 1 | 1 | 1 |  |  | 1 | 1 | 1 | 1 | 1 | 1 |  |  | 1 | 1 | 1 | 1 | 1 | 1 |  |  | 1 | 1 | bar: 6 to 7
| -27.0942 | -0.32126 | -0.62965 | -0.53006 | -1.98 | -1.5879 | 1 |  | 32.5022 | -0.32126 | -0.5397 | -1.5902 | 0.18 | 0 | 1 |  | -31.0293 | -0.32126 | -0.68962 | 0.17669 | -3.4199 | -1.3233 | 1 |  | 8.6383 | -0.32126 | -0.5397 | -1.5902 | 0.18 | -0.88218 | 1 |  | 6.1329 | -0.32126 | -0.55469 | -1.4135 | 0 | -0.92629 | 1 |  | 2.0005 | -0.32126 | -3.598 | -4.0638 | 0 | -0.26466 | 1 |  | -7.8938 | -0.32126 | -0.7561 | 0.96026 | 0 | -1.5189 | 1
| -16.2768 | 1.3213 | -1.973 | -2.18 | -0.74028 | -0.54423 | 0 |  | 24.5742 | 1.3213 | -1.9114 | -2.9067 | 0.74028 | 0.54423 | 0 |  | -1.5548 | 1.3213 | -1.973 | -2.18 | -0.74028 | 0 | 0 |  | 14.7595 | 1.3213 | -1.9114 | -2.9067 | 0.74028 | 0.18141 | 0 |  | 4.4554 | 1.3213 | -1.973 | -2.18 | 0 | 0 | 0 |  | 8.9364 | 1.3213 | -1.2331 | -2.18 | 0 | 0 | 0 |  | 11.1764 | 1.3213 | -1.8765 | -3.3174 | 0 | 0.28395 | 0
| 23.7255 | 0 | 3.9175 | 0 | 0 | 0 | 0 |  | 23.7255 | 0 | 3.9175 | 0 | 0 | 0 | 0 |  | 23.7255 | 0 | 3.9175 | 0 | 0 | 0 | 0 |  | 23.7255 | 0 | 3.9175 | 0 | 0 | 0 | 0 |  | 23.7255 | 0 | 3.9175 | 0 | 0 | 0 | 0 |  | -1.9697 | 0 | -1.6658 | 0 | 1 | 0 | 0 |  | -11.8601 | 0 | 3.4065 | 6.0222 | 0 | -1.5034 | 0
| -208.568 | 0 | -0.3148 | 3.7101 | -7.5591 | -5.5572 | 0 |  | 343.2263 | 0 | 0.51804 | -6.1054 | 12.4395 | 9.1452 | 0 |  | -205.6069 | 0 | -0.77706 | 9.1582 | -18.6593 | -2.2863 | 0 |  | -156.9999 | 0 | -0.93945 | 11.072 | -11.2793 | -2.7641 | 0 |  | 83.129 | 0 | 0 | 0 | 0 | 3.073 | 0 |  | 16.7161 | 0 | 0 | 12.3096 | 0 | 0 | 0 |  | 19.8782 | 0 | -0.90822 | 10.704 | 0 | 0.40083 | 0
| 91.5746 | 0 | 0 | 0 | 11.2793 | 0 | 0 |  | -417.1847 | 0 | -0.98444 | 11.6023 | -23.6391 | -8.6894 | 0 |  | 221.3089 | 0 | 0.52223 | -6.1548 | 12.5401 | 4.6096 | 0 |  | 83.129 | 0 | 0 | 0 | 0 | 3.073 | 0 |  | -32.9439 | 0 | -0.47304 | 5.5751 | 0 | -1.3918 | 0 |  | 9.9765 | 0 | -2.8655 | -5.0658 | 0 | 1.2647 | 0 |  | 94.1303 | 0 | 1.3516 | -15.9298 | 0 | 3.9768 | 0
| 235.057 | 0 | 0 | 0 | 0 | 8.6894 | 0 |  | 91.5746 | 0 | 0 | 0 | 11.2793 | 0 | 0 |  | 91.5746 | 0 | 0 | 0 | 11.2793 | 0 | 0 |  | 125.1657 | 0 | 0.47304 | -5.5751 | 11.3591 | 1.3918 | 0 |  | 13.9192 | 0 | 0.083289 | -0.98162 | 1 | 0.24506 | 0 |  | 62.7583 | 0 | 10.3624 | 0 | 0 | 0 | 0 |  | -7.0128 | 0 | -0.21728 | 2.5607 | 1 | -0.63928 | 0
| 98.4182 | [7 empty] | 98.4182 | [7 empty] | 98.4182 | [7 empty] | 98.4182 | [7 empty] | 98.4182 |  |  | 10: 98.4182; 10: 98.4182
"3" | 21 | water | C1.3A0.1SH3 | C1.75A0.05SH4.3 | Hydrogarnet | Hemicarbonate | Hemisulphate |  | 22 | water | C1.3A0.1SH3 | C1.75A0.05SH4.3 | monosulphate | Hemisulphate | Hemicarbonate |  | 23 | water | C1.3A0.1SH3 | C1.75A0.05SH4.3 | monosulphate | ettringite | Hemicarbonate |  | 24 | water | C1.3A0.1SH3 | C1.75A0.05SH4.3 | Hemicarbonate | ettringite | monocarbonate |  | 25 | water | C1.3A0.1SH3 | C1.75A0.05SH4.3 | ettringite | monocarbonate | calcite |  | 26 | water | calcite | C1.75A0.05SH4.3 | ettringite | gypsum | thaumasite |  | 27 | water | C1.3A0.1SH3 | C1.75A0.05SH4.3 | ettringite | thaumasite | calcite
|  | 0 | 0.36963 | 0.41693 | 0.44472 | 0.34771 | 0.33182 |  |  | 0 | 0.36963 | 0.41693 | 0.27024 | 0.33182 | 0.34771 |  |  | 0 | 0.36963 | 0.41693 | 0.27024 | 0.13404 | 0.34771 |  |  | 0 | 0.36963 | 0.41693 | 0.34771 | 0.13404 | 0.29595 |  |  | 0 | 0.36963 | 6: 0.41693; 6: 0.13404; 7: 0.29595; 8: 0; 11: 0; 12: 0; 13: 0.41693; 14: 0.13404; 7: 0; 8: 0.090067; 11: 0; 12: 0.36963; 13: 0.41693; 14: 0.13404; 6: 0.090067; 7: 0
|  | 0 | 0.30465 | 0.25527 | 0 | 0 | 0 |  |  | 0 | 0.30465 | 0.25527 | 0 | 0 | 0 |  |  | 0 | 0.30465 | 0.25527 | 0 | 0 | 0 |  |  | 0 | 0.30465 | 0.25527 | 0 | 0 | 0 |  |  | 0 | 0.30465 | 6: 0.25527; 6: 0; 7: 0; 8: 0; 11: 0; 12: 0; 13: 0.25527; 14: 0; 7: 0; 8: 0.096502; 11: 0; 12: 0.30465; 13: 0.25527; 14: 0; 6: 0.096502; 7: 0
|  | 0 | 0.051697 | 0.021659 | 0.26954 | 0.18064 | 0.17238 |  |  | 0 | 0.051697 | 0.021659 | 0.16379 | 0.17238 | 0.18064 |  |  | 0 | 0.051697 | 0.021659 | 0.16379 | 0.081237 | 0.18064 |  |  | 0 | 0.051697 | 0.021659 | 0.18064 | 0.081237 | 0.17937 |  |  | 0 | 0.051697 | 6: 0.021659; 6: 0.081237; 7: 0.17937; 8: 0; 11: 0; 12: 0; 13: 0.021659; 14: 0.081237; 7: 0; 8: 0; 11: 0; 12: 0.051697; 13: 0.021659; 14: 0.081237; 6: 0; 7: 0
|  | 0 | 0 | 0 | 0 | 0.088658 | 0 |  |  | 0 | 0 | 0 | 0 | 0 | 0.088658 |  |  | 0 | 0 | 0 | 0 | 0 | 0.088658 |  |  | 0 | 0 | 0 | 0.088658 | 0 | 0.17607 |  |  | 0 | 0 | 6: 0; 6: 0; 7: 0.17607; 8: 1; 11: 0; 12: 1; 13: 0; 14: 0; 7: 0; 8: 0.16075; 11: 0; 12: 0; 13: 0; 14: 0; 6: 0.16075; 7: 1
|  | 0 | 0 | 0 | 0 | 0 | 0.11508 |  |  | 0 | 0 | 0 | 0.21869 | 0.11508 | 0 |  |  | 0 | 0 | 0 | 0.21869 | 0.32541 | 0 |  |  | 0 | 0 | 0 | 0 | 0.32541 | 0 |  |  | 0 | 0 | 6: 0; 6: 0.32541; 7: 0; 8: 0; 11: 0; 12: 0; 13: 0; 14: 0.32541; 7: 0.79073; 8: 0.21866; 11: 0; 12: 0; 13: 0; 14: 0.32541; 6: 0.21866; 7: 0
|  | 1 | 0.27403 | 0.30615 | 0.28574 | 0.38299 | 0.38072 |  |  | 1 | 0.27403 | 0.30615 | 0.34727 | 0.38072 | 0.38299 |  |  | 1 | 0.27403 | 0.30615 | 0.34727 | 0.45931 | 0.38299 |  |  | 1 | 0.27403 | 0.30615 | 0.38299 | 0.45931 | 0.34861 |  |  | 1 | 0.27403 | 6: 0.30615; 6: 0.45931; 7: 0.34861; 8: 0; 11: 1; 12: 0; 13: 0.30615; 14: 0.45931; 7: 0.20927; 8: 0.43402; 11: 1; 12: 0.27403; 13: 0.30615; 14: 0.45931; 6: 0.43402; 7: 0
|  | 1 | 1 | 1 | 1 | 1 | 1 |  |  | 1 | 1 | 1 | 1 | 1 | 1 |  |  | 1 | 1 | 1 | 1 | 1 | 1 |  |  | 1 | 1 | 1 | 1 | 1 | 1 |  |  | 1 | 1 | bar: 6 to 7
| -22.477 | -0.69606 | -0.069961 | 0.088344 | -1.77 | -1.4335 | 1 |  | 23.3098 | -0.8155 | 0.17529 | -0.50288 | -0.096921 | -0.20358 | 1 |  | -30.7142 | -0.58897 | -0.28984 | 0.61841 | -3.2699 | -1.3233 | 1 |  | 3.1172 | -0.8155 | 0.17529 | -0.50288 | -0.096921 | -0.95004 | 1 |  | 4.4176 | -0.82991 | 0.20489 | -0.57423 | 0 | -0.92629 | 1 |  | 41.4738 | 5.5149 | -9.045 | -13.6933 | 0 | -0.26466 | 1 |  | -9.0087 | -0.45306 | -0.56891 | 1.2912 | 0 | -1.5472 | 1
| 72.212 | -5.8617 | 8.7533 | 9.6717 | 3.2843 | 2.4145 | 0 |  | -100.637 | -5.4108 | 7.8275 | 11.9036 | -3.0316 | -2.2288 | 0 |  | 6.8978 | -5.8617 | 8.7533 | 9.6717 | 3.2843 | 0 | 0 |  | -60.4436 | -5.4108 | 7.8275 | 11.9036 | -3.0316 | -0.74292 | 0 |  | -19.7663 | -5.8617 | 8.7533 | 9.6717 | 0 | 0 | 0 |  | 18.1497 | 2.9747 | -4.4421 | -4.9081 | 1 | 0 | 0 |  | -43.8627 | -5.1854 | 7.3646 | 13.0195 | 0 | -1.1144 | 0
| -62.4554 | 6.9957 | -6.5291 | -11.5426 | -3.9196 | -2.8815 | 0 |  | 143.83 | 6.4575 | -5.4242 | -14.2062 | 3.6181 | 2.6599 | 0 |  | 15.4934 | 6.9957 | -6.5291 | -11.5426 | -3.9196 | 0 | 0 |  | 95.8615 | 6.4575 | -5.4242 | -14.2062 | 3.6181 | 0.88663 | 0 |  | 47.3155 | 6.9957 | -6.5291 | -11.5426 | 0 | 0 | 0 |  | 47.3155 | 6.9957 | -6.5291 | -11.5426 | 0 | 0 | 0 |  | 47.3155 | 6.9957 | -6.5291 | -11.5426 | 0 | 0 | 0
| -215.4932 | 0.56215 | -1.1542 | 2.7826 | -7.8741 | -5.7888 | 0 |  | 327.3439 | -0.85393 | 1.7534 | -4.2268 | 11.9611 | 8.7934 | 0 |  | -207.2398 | 1.3876 | -2.8492 | 6.8686 | -19.4368 | -2.2863 | 0 |  | -139.7011 | 1.5486 | -3.1797 | 7.6653 | -10.4117 | -2.5515 | 0 |  | 83.129 | 0 | 0 | 0 | 0 | 3.073 | 0 |  | 4.1011 | -1.8651 | 1.7408 | 15.3871 | 0 | 0 | 0 |  | 32.0144 | 1.4347 | -2.9459 | 7.1017 | 0 | 0.70916 | 0
| 91.5746 | 0 | 0 | 0 | 11.2793 | 0 | 0 |  | -387.0032 | 1.6227 | -3.332 | 8.0324 | -22.7299 | -8.021 | 0 |  | 222.4063 | -0.93257 | 1.9148 | -4.6161 | 13.0626 | 4.6096 | 0 |  | 83.129 | 0 | 0 | 0 | 0 | 3.073 | 0 |  | -30.0953 | 0.84474 | -1.7345 | 4.1814 | 0 | -1.3918 | 0 |  | 49.7778 | 5.8847 | -8.3577 | -14.7753 | 0 | 1.2647 | 0 |  | 76.0692 | -2.1352 | 4.3841 | -10.5688 | 0 | 3.5179 | 0
| 235.057 | 0 | 0 | 0 | 0 | 8.6894 | 0 |  | 91.5746 | 0 | 0 | 0 | 11.2793 | 0 | 0 |  | 91.5746 | 0 | 0 | 0 | 11.2793 | 0 | 0 |  | 116.4552 | -0.77976 | 1.6011 | -3.8597 | 10.9222 | 1.2847 | 0 |  | 13.4177 | -0.14873 | 0.30539 | -0.73621 | 1 | 0.24506 | 0 |  | -62.3997 | -18.5048 | 27.6332 | 30.5322 | 0 | 0 | 0 |  | -4.1095 | 0.34323 | -0.70475 | 1.699 | 1 | -0.56552 | 0
| 98.4182 | [7 empty] | 98.4182 | [7 empty] | 98.4182 | [7 empty] | 98.4182 | [7 empty] | 98.4182 |  |  | 10: 98.4182; 10: 98.4182
"4" | 21 | water | C1.3A0.1SH3 | strätlingite | Hydrogarnet | Hemicarbonate | Hemisulphate |  | 22 | water | C1.3A0.1SH3 | strätlingite | monosulphate | Hemisulphate | Hemicarbonate |  | 23 | water | C1.3A0.1SH3 | strätlingite | monosulphate | ettringite | Hemicarbonate |  | 24 | water | C1.3A0.1SH3 | strätlingite | Hemicarbonate | ettringite | monocarbonate |  | 25 | water | C1.3A0.1SH3 | strätlingite | ettringite | monocarbonate | calcite |  | 26 | water | calcite | strätlingite | ettringite | gypsum | thaumasite |  | 27 | water | C1.3A0.1SH3 | strätlingite | ettringite | thaumasite | calcite
|  | 0 | 0.36963 | 0.26811 | 0.44472 | 0.34771 | 0.33182 |  |  | 0 | 0.36963 | 0.26811 | 0.27024 | 0.33182 | 0.34771 |  |  | 0 | 0.36963 | 0.26811 | 0.27024 | 0.13404 | 0.34771 |  |  | 0 | 0.36963 | 0.26811 | 0.34771 | 0.13404 | 0.29595 |  |  | 0 | 0.36963 | 6: 0.26811; 6: 0.13404; 7: 0.29595; 8: 0; 11: 0; 12: 0; 13: 0.26811; 14: 0.13404; 7: 0; 8: 0.090067; 11: 0; 12: 0.36963; 13: 0.26811; 14: 0.13404; 6: 0.090067; 7: 0
|  | 0 | 0.30465 | 0.14363 | 0 | 0 | 0 |  |  | 0 | 0.30465 | 0.14363 | 0 | 0 | 0 |  |  | 0 | 0.30465 | 0.14363 | 0 | 0 | 0 |  |  | 0 | 0.30465 | 0.14363 | 0 | 0 | 0 |  |  | 0 | 0.30465 | 6: 0.14363; 6: 0; 7: 0; 8: 0; 11: 0; 12: 0; 13: 0.14363; 14: 0; 7: 0; 8: 0.096502; 11: 0; 12: 0.30465; 13: 0.14363; 14: 0; 6: 0.096502; 7: 0
|  | 0 | 0.051697 | 0.24374 | 0.26954 | 0.18064 | 0.17238 |  |  | 0 | 0.051697 | 0.24374 | 0.16379 | 0.17238 | 0.18064 |  |  | 0 | 0.051697 | 0.24374 | 0.16379 | 0.081237 | 0.18064 |  |  | 0 | 0.051697 | 0.24374 | 0.18064 | 0.081237 | 0.17937 |  |  | 0 | 0.051697 | 6: 0.24374; 6: 0.081237; 7: 0.17937; 8: 0; 11: 0; 12: 0; 13: 0.24374; 14: 0.081237; 7: 0; 8: 0; 11: 0; 12: 0.051697; 13: 0.24374; 14: 0.081237; 6: 0; 7: 0
|  | 0 | 0 | 0 | 0 | 0.088658 | 0 |  |  | 0 | 0 | 0 | 0 | 0 | 0.088658 |  |  | 0 | 0 | 0 | 0 | 0 | 0.088658 |  |  | 0 | 0 | 0 | 0.088658 | 0 | 0.17607 |  |  | 0 | 0 | 6: 0; 6: 0; 7: 0.17607; 8: 1; 11: 0; 12: 1; 13: 0; 14: 0; 7: 0; 8: 0.16075; 11: 0; 12: 0; 13: 0; 14: 0; 6: 0.16075; 7: 1
|  | 0 | 0 | 0 | 0 | 0 | 0.11508 |  |  | 0 | 0 | 0 | 0.21869 | 0.11508 | 0 |  |  | 0 | 0 | 0 | 0.21869 | 0.32541 | 0 |  |  | 0 | 0 | 0 | 0 | 0.32541 | 0 |  |  | 0 | 0 | 6: 0; 6: 0.32541; 7: 0; 8: 0; 11: 0; 12: 0; 13: 0; 14: 0.32541; 7: 0.79073; 8: 0.21866; 11: 0; 12: 0; 13: 0; 14: 0.32541; 6: 0.21866; 7: 0
|  | 1 | 0.27403 | 0.34452 | 0.28574 | 0.38299 | 0.38072 |  |  | 1 | 0.27403 | 0.34452 | 0.34727 | 0.38072 | 0.38299 |  |  | 1 | 0.27403 | 0.34452 | 0.34727 | 0.45931 | 0.38299 |  |  | 1 | 0.27403 | 0.34452 | 0.38299 | 0.45931 | 0.34861 |  |  | 1 | 0.27403 | 6: 0.34452; 6: 0.45931; 7: 0.34861; 8: 0; 11: 1; 12: 0; 13: 0.34452; 14: 0.45931; 7: 0.20927; 8: 0.43402; 11: 1; 12: 0.27403; 13: 0.34452; 14: 0.45931; 6: 0.43402; 7: 0
|  | 1 | 1 | 1 | 1 | 1 | 1 |  |  | 1 | 1 | 1 | 1 | 1 | 1 |  |  | 1 | 1 | 1 | 1 | 1 | 1 |  |  | 1 | 1 | 1 | 1 | 1 | 1 |  |  | 1 | 1 | bar: 6 to 7
| -28.1176 | -0.064251 | -0.65963 | -0.95411 | -2.124 | -1.6938 | 1 |  | 24.942 | -0.74222 | 0.11373 | -0.6641 | -0.055861 | -0.17339 | 1 |  | -28.2714 | 0.51401 | -1.3193 | -1.2015 | -3.8879 | -1.3233 | 1 |  | 4.2051 | -0.74222 | 0.11373 | -0.6641 | -0.055861 | -0.93998 | 1 |  | 4.7073 | -0.78708 | 0.16491 | -0.64491 | 0 | -0.92629 | 1 |  | -29.5057 | -4.9795 | 0.74958 | 3.6221 | 0 | -0.26466 | 1 |  | 2.4962 | 1.248 | -2.1565 | -1.5154 | 0 | -1.5472 | 1
| 4.1803 | 1.7585 | 1.6413 | -2.9015 | -0.98528 | -0.72434 | 0 |  | 46.8923 | 1.2128 | 2.2638 | -2.668 | 0.6795 | 0.49955 | 0 |  | 23.7746 | 1.7585 | 1.6413 | -2.9015 | -0.98528 | 0 | 0 |  | 37.8835 | 1.2128 | 2.2638 | -2.668 | 0.6795 | 0.16652 | 0 |  | 31.7738 | 1.7585 | 1.6413 | -2.9015 | 0 | 0 | 0 |  | -8.0055 | -0.8924 | -0.83289 | 1.4724 | 1 | 0 | 0 |  | 27.8055 | 5.4108 | -2.525 | -4.4638 | 0 | -1.1144 | 0
| 33.2993 | -3.7299 | 3.4811 | 6.1541 | 2.0898 | 1.5364 | 0 |  | -57.2939 | -2.5723 | 2.1607 | 5.659 | -1.4412 | -1.0596 | 0 |  | -8.2606 | -3.7299 | 3.4811 | 6.1541 | 2.0898 | 0 | 0 |  | -38.1859 | -2.5723 | 2.1607 | 5.659 | -1.4412 | -0.35318 | 0 |  | -25.2272 | -3.7299 | 3.4811 | 6.1541 | 0 | 0 | 0 |  | -25.2272 | -3.7299 | 3.4811 | 6.1541 | 0 | 0 | 0 |  | -25.2272 | -3.7299 | 3.4811 | 6.1541 | 0 | 0 | 0
| -237.5755 | 3.0356 | -3.4627 | -1.2985 | -9.2599 | -6.8076 | 0 |  | 269.6289 | -3.4452 | 3.9299 | 1.4737 | 10.5093 | 7.7261 | 0 |  | -193.7176 | 7.4932 | -8.5476 | -3.2054 | -22.8576 | -2.2863 | 0 |  | -69.9431 | 6.2477 | -7.1268 | -2.6726 | -7.7789 | -1.9063 | 0 |  | 83.129 | 0 | 0 | 0 | 0 | 3.073 | 0 |  | 92.406 | 11.1908 | -10.4446 | -6.1548 | 0 | 0 | 0 |  | 74.7112 | 7.7475 | -8.8377 | -3.3141 | 0 | 0.70916 | 0
| 91.5746 | 0 | 0 | 0 | 11.2793 | 0 | 0 |  | -277.3258 | 6.5469 | -7.4682 | -2.8006 | -19.971 | -5.9927 | 0 |  | 213.3186 | -5.0359 | 5.7445 | 2.1542 | 15.3617 | 4.6096 | 0 |  | 83.129 | 0 | 0 | 0 | 0 | 3.073 | 0 |  | -4.9562 | 4.5616 | -5.2035 | -1.9513 | 0 | -1.3918 | 0 |  | -31.5552 | -6.1405 | 2.8655 | 5.0658 | 0 | 1.2647 | 0 |  | 12.5274 | -11.5299 | 13.1523 | 4.9321 | 0 | 3.5179 | 0
| 235.057 | 0 | 0 | 0 | 0 | 8.6894 | 0 |  | 91.5746 | 0 | 0 | 0 | 11.2793 | 0 | 0 |  | 91.5746 | 0 | 0 | 0 | 11.2793 | 0 | 0 |  | 81.3297 | -3.1459 | 3.5886 | 1.3457 | 9.5965 | 0.95987 | 0 |  | 8.9914 | -0.80316 | 0.91618 | 0.34357 | 1 | 0.24506 | 0 |  | 100.3058 | 5.5514 | 5.1812 | -9.1596 | 0 | 0 | 0 |  | 6.105 | 1.8535 | -2.1143 | -0.79285 | 1 | -0.56552 | 0
| 98.4182 | [7 empty] | 98.4182 | [7 empty] | 98.4182 | [7 empty] | 98.4182 | [7 empty] | 98.4182 |  |  | 10: 98.4182; 10: 98.4182
"5" | 21 | water | AH3 | strätlingite | Hydrogarnet | Hemicarbonate | Hemisulphate |  | 22 | water | AH3 | strätlingite | monosulphate | Hemisulphate | Hemicarbonate |  | 23 | water | AH3 | strätlingite | monosulphate | ettringite | Hemicarbonate |  | 24 | water | AH3 | strätlingite | Hemicarbonate | ettringite | monocarbonate |  | 25 | water | AH3 | strätlingite | ettringite | monocarbonate | calcite |  | 26 | water | AH3 | calcite | ettringite | gypsum | thaumasite |  | 27 | water | AH3 | strätlingite | ettringite | thaumasite | calcite
|  | 0 | 0 | 0.26811 | 0.44472 | 0.34771 | 0.33182 |  |  | 0 | 0 | 0.26811 | 0.27024 | 0.33182 | 0.34771 |  |  | 0 | 0 | 0.26811 | 0.27024 | 0.13404 | 0.34771 |  |  | 0 | 0 | 0.26811 | 0.34771 | 0.13404 | 0.29595 |  |  | 0 | 0 | 6: 0.26811; 6: 0.13404; 7: 0.29595; 8: 0; 11: 0; 12: 0; 13: 0; 14: 0.13404; 7: 0; 8: 0.090067; 11: 0; 12: 0; 13: 0.26811; 14: 0.13404; 6: 0.090067; 7: 0
|  | 0 | 0 | 0.14363 | 0 | 0 | 0 |  |  | 0 | 0 | 0.14363 | 0 | 0 | 0 |  |  | 0 | 0 | 0.14363 | 0 | 0 | 0 |  |  | 0 | 0 | 0.14363 | 0 | 0 | 0 |  |  | 0 | 0 | 6: 0.14363; 6: 0; 7: 0; 8: 0; 11: 0; 12: 0; 13: 0; 14: 0; 7: 0; 8: 0.096502; 11: 0; 12: 0; 13: 0.14363; 14: 0; 6: 0.096502; 7: 0
|  | 0 | 0.65357 | 0.24374 | 0.26954 | 0.18064 | 0.17238 |  |  | 0 | 0.65357 | 0.24374 | 0.16379 | 0.17238 | 0.18064 |  |  | 0 | 0.65357 | 0.24374 | 0.16379 | 0.081237 | 0.18064 |  |  | 0 | 0.65357 | 0.24374 | 0.18064 | 0.081237 | 0.17937 |  |  | 0 | 0.65357 | 6: 0.24374; 6: 0.081237; 7: 0.17937; 8: 0; 11: 0; 12: 0.65357; 13: 0; 14: 0.081237; 7: 0; 8: 0; 11: 0; 12: 0.65357; 13: 0.24374; 14: 0.081237; 6: 0; 7: 0
|  | 0 | 0 | 0 | 0 | 0.088658 | 0 |  |  | 0 | 0 | 0 | 0 | 0 | 0.088658 |  |  | 0 | 0 | 0 | 0 | 0 | 0.088658 |  |  | 0 | 0 | 0 | 0.088658 | 0 | 0.17607 |  |  | 0 | 0 | 6: 0; 6: 0; 7: 0.17607; 8: 1; 11: 0; 12: 0; 13: 1; 14: 0; 7: 0; 8: 0.16075; 11: 0; 12: 0; 13: 0; 14: 0; 6: 0.16075; 7: 1
|  | 0 | 0 | 0 | 0 | 0 | 0.11508 |  |  | 0 | 0 | 0 | 0.21869 | 0.11508 | 0 |  |  | 0 | 0 | 0 | 0.21869 | 0.32541 | 0 |  |  | 0 | 0 | 0 | 0 | 0.32541 | 0 |  |  | 0 | 0 | 6: 0; 6: 0.32541; 7: 0; 8: 0; 11: 0; 12: 0; 13: 0; 14: 0.32541; 7: 0.79073; 8: 0.21866; 11: 0; 12: 0; 13: 0; 14: 0.32541; 6: 0.21866; 7: 0
|  | 1 | 0.34643 | 0.34452 | 0.28574 | 0.38299 | 0.38072 |  |  | 1 | 0.34643 | 0.34452 | 0.34727 | 0.38072 | 0.38299 |  |  | 1 | 0.34643 | 0.34452 | 0.34727 | 0.45931 | 0.38299 |  |  | 1 | 0.34643 | 0.34452 | 0.38299 | 0.45931 | 0.34861 |  |  | 1 | 0.34643 | 6: 0.34452; 6: 0.45931; 7: 0.34861; 8: 0; 11: 1; 12: 0.34643; 13: 0; 14: 0.45931; 7: 0.20927; 8: 0.43402; 11: 1; 12: 0.34643; 13: 0.34452; 14: 0.45931; 6: 0.43402; 7: 0
|  | 1 | 1 | 1 | 1 | 1 | 1 |  |  | 1 | 1 | 1 | 1 | 1 | 1 |  |  | 1 | 1 | 1 | 1 | 1 | 1 |  |  | 1 | 1 | 1 | 1 | 1 | 1 |  |  | 1 | 1 | bar: 6 to 7
| -28.7285 | -0.32126 | -0.8995 | -0.53006 | -1.98 | -1.5879 | 1 |  | 22.5862 | -0.80314 | 0 | -0.53006 | -0.089998 | -0.19849 | 1 |  | -33.7729 | 0.10709 | -1.6991 | -0.53006 | -3.6599 | -1.3233 | 1 |  | 2.3019 | -0.80314 | 0 | -0.53006 | -0.089998 | -0.94835 | 1 |  | 3.4497 | -0.85669 | 0.099944 | -0.53006 | 0 | -0.92629 | 1 |  | -12.4851 | -2.463 | -1.5991 | -0.53006 | 0 | -0.26466 | 1 |  | -3.6417 | 0.053543 | -1.5991 | -0.53006 | 0 | -1.3012 | 1
| -2.2044 | -0.92733 | -0.86549 | 1.5301 | 0.51957 | 0.38197 | 0 |  | -26.8917 | -0.6955 | -1.2982 | 1.5301 | -0.38968 | -0.28648 | 0 |  | -12.5372 | -0.92733 | -0.86549 | 1.5301 | 0.51957 | 0 | 0 |  | -21.7253 | -0.6955 | -1.2982 | 1.5301 | -0.38968 | -0.095493 | 0 |  | -16.7555 | -0.92733 | -0.86549 | 1.5301 | 0 | 0 | 0 |  | -6.2721 | -0.92733 | 0.86549 | 1.5301 | 0 | 0 | 0 |  | -9.5308 | -1.8547 | 0.86549 | 1.5301 | 0 | 0.38197 | 0
| 42.1658 | 0 | 6.9623 | 0 | 0 | 0 | 0 |  | 42.1658 | 0 | 6.9623 | 0 | 0 | 0 | 0 |  | 42.1658 | 0 | 6.9623 | 0 | 0 | 0 | 0 |  | 42.1658 | 0 | 6.9623 | 0 | 0 | 0 | 0 |  | 42.1658 | 0 | 6.9623 | 0 | 0 | 0 | 0 |  | -1.9697 | 0 | -1.6658 | 0 | 1 | 0 | 0 |  | 13.1073 | 3.7299 | 0 | 0 | 0 | -1.5364 | 0
| -239.4463 | 2.2486 | -4.1973 | 0 | -8.819 | -6.4834 | 0 |  | 295.5305 | -2.7753 | 5.1804 | 0 | 10.8846 | 8.002 | 0 |  | -219.9819 | 5.5505 | -10.3608 | 0 | -21.7692 | -2.2863 | 0 |  | -107.8907 | 5.0329 | -9.3945 | 0 | -8.4595 | -2.0731 | 0 |  | 83.129 | 0 | 0 | 0 | 0 | 3.073 | 0 |  | 67.1761 | 7.4606 | -6.963 | 0 | 0 | 0 | 0 |  | 54.0673 | 3.7303 | -6.963 | 0 | 0 | 1.5365 | 0
| 91.5746 | 0 | 0 | 0 | 11.2793 | 0 | 0 |  | -326.5472 | 5.2739 | -9.8444 | 0 | -20.6843 | -6.517 | 0 |  | 230.9698 | -3.7303 | 6.963 | 0 | 14.6302 | 4.6096 | 0 |  | 83.129 | 0 | 0 | 0 | 0 | 3.073 | 0 |  | -26.3246 | 3.379 | -6.3072 | 0 | 0 | -1.3918 | 0 |  | -10.7893 | -3.0703 | 0 | 0 | 0 | 1.2647 | 0 |  | 43.2498 | -5.5514 | 10.3624 | 0 | 0 | 2.2867 | 0
| 235.057 | 0 | 0 | 0 | 0 | 8.6894 | 0 |  | 91.5746 | 0 | 0 | 0 | 11.2793 | 0 | 0 |  | 91.5746 | 0 | 0 | 0 | 11.2793 | 0 | 0 |  | 100.4376 | -2.5342 | 4.7304 | 0 | 9.9392 | 1.0439 | 0 |  | 12.7538 | -0.59493 | 1.1105 | 0 | 1 | 0.24506 | 0 |  | 62.7583 | 0 | 10.3624 | 0 | 0 | 0 | 0 |  | 1.1663 | 0.8924 | -1.6658 | 0 | 1 | -0.36758 | 0
| 98.4182 | [7 empty] | 98.4182 | [7 empty] | 98.4182 | [7 empty] | 98.4182 | [7 empty] | 98.4182 |  |  | 10: 98.4182; 10: 98.4182
"6" | 26 | water | calcite | Ca-stilbite | AH3 | gypsum | thaumasite | "7" | 26 | water | SiO2 | calcite | AH3 | gypsum | thaumasite | "8" | 26 | water | strätlingite | Ca-stilbite | calcite | gypsum | thaumasite | "9" | 26 | water | SiO2 | Ca-stilbite | calcite | gypsum | thaumasite | "10" | 26 | water | SiO2 | calcite | C0.67A0.05SH1.8 | gypsum | thaumasite | "11" | 26 | water | calcite | strätlingite | C0.67A0.05SH1.8 | gypsum | thaumasite | "12" | 26 | water | calcite | C0.67SH1.8 | C0.67A0.05SH1.8 | gypsum | thaumasite | "13" | 26 | water | C1.3A0.1SH3 | C1.75A0.05SH4.3 | calcite | gypsum | thaumasite | "14" | 26 | water | C1.3A0.1SH3 | C0.67SH1.8 | calcite | gypsum | thaumasite
|  | 0 | 0 | 0.088921 | 0 | 0 | 0.090067 |  |  | 0 | 0 | 0 | 0 | 0 | 0.090067 |  |  | 0 | 0.26811 | 0.088921 | 0 | 0 | 0.090067 |  |  | 0 | 0 | 0.088921 | 0 | 0 | 0.090067 |  |  | 0 | 0 | 0 | 0.26975 | 0 | 0.090067 |  |  | 0 | 0 | 0.26811 | 0.26975 | 0 | 0.090067 |  |  | 0 | 0 | 0.28005 | 0.26975 | 0 | 0.090067 |  |  | 0 | 0.36963 | 0.41693 | 0 | 0 | 0.090067 |  |  | 0 | 0.36963 | 0.28005 | 0 | 0 | 0.090067
|  | 0 | 0 | 0.57165 | 0 | 0 | 0.096502 |  |  | 0 | 1 | 0 | 0 | 0 | 0.096502 |  |  | 0 | 0.14363 | 0.57165 | 0 | 0 | 0.096502 |  |  | 0 | 1 | 0.57165 | 0 | 0 | 0.096502 |  |  | 0 | 1 | 0 | 0.43351 | 0 | 0.096502 |  |  | 0 | 0 | 0.14363 | 0.43351 | 0 | 0.096502 |  |  | 0 | 0 | 0.45006 | 0.43351 | 0 | 0.096502 |  |  | 0 | 0.30465 | 0.25527 | 0 | 0 | 0.096502 |  |  | 0 | 0.30465 | 0.45006 | 0 | 0 | 0.096502
|  | 0 | 0 | 0.16168 | 0.65357 | 0 | 0 |  |  | 0 | 0 | 0 | 0.65357 | 0 | 0 |  |  | 0 | 0.24374 | 0.16168 | 0 | 0 | 0 |  |  | 0 | 0 | 0.16168 | 0 | 0 | 0 |  |  | 0 | 0 | 0 | 0.036783 | 0 | 0 |  |  | 0 | 0 | 0.24374 | 0.036783 | 0 | 0 |  |  | 0 | 0 | 0 | 0.036783 | 0 | 0 |  |  | 0 | 0.051697 | 0.021659 | 0 | 0 | 0 |  |  | 0 | 0.051697 | 0 | 0 | 0 | 0
|  | 0 | 1 | 0 | 0 | 0 | 0.16075 |  |  | 0 | 0 | 1 | 0 | 0 | 0.16075 |  |  | 0 | 0 | 0 | 1 | 0 | 0.16075 |  |  | 0 | 0 | 0 | 1 | 0 | 0.16075 |  |  | 0 | 0 | 1 | 0 | 0 | 0.16075 |  |  | 0 | 1 | 0 | 0 | 0 | 0.16075 |  |  | 0 | 1 | 0 | 0 | 0 | 0.16075 |  |  | 0 | 0 | 0 | 1 | 0 | 0.16075 |  |  | 0 | 0 | 0 | 1 | 0 | 0.16075
|  | 0 | 0 | 0 | 0 | 0.79073 | 0.21866 |  |  | 0 | 0 | 0 | 0 | 0.79073 | 0.21866 |  |  | 0 | 0 | 0 | 0 | 0.79073 | 0.21866 |  |  | 0 | 0 | 0 | 0 | 0.79073 | 0.21866 |  |  | 0 | 0 | 0 | 0 | 0.79073 | 0.21866 |  |  | 0 | 0 | 0 | 0 | 0.79073 | 0.21866 |  |  | 0 | 0 | 0 | 0 | 0.79073 | 0.21866 |  |  | 0 | 0 | 0 | 0 | 0.79073 | 0.21866 |  |  | 0 | 0 | 0 | 0 | 0.79073 | 0.21866
|  | 1 | 0 | 0.17775 | 0.34643 | 0.20927 | 0.43402 |  |  | 1 | 0 | 0 | 0.34643 | 0.20927 | 0.43402 |  |  | 1 | 0.34452 | 0.17775 | 0 | 0.20927 | 0.43402 |  |  | 1 | 0 | 0.17775 | 0 | 0.20927 | 0.43402 |  |  | 1 | 0 | 0 | 0.25996 | 0.20927 | 0.43402 |  |  | 1 | 0 | 0.34452 | 0.25996 | 0.20927 | 0.43402 |  |  | 1 | 0 | 0.26989 | 0.25996 | 0.20927 | 0.43402 |  |  | 1 | 0.27403 | 0.30615 | 0 | 0.20927 | 0.43402 |  |  | 1 | 0.27403 | 0.26989 | 0 | 0.20927 | 0.43402
|  | 1 | 1 | 1 | 1 | 1 | 1 |  |  | 1 | 1 | 1 | 1 | 1 | 1 |  |  | 1 | 1 | 1 | 1 | 1 | 1 |  |  | 1 | 1 | 1 | 1 | 1 | 1 |  |  | 1 | 1 | [27 empty] | 1 |  |  | 1 | 1 | 1 | 1 | 1 | 1 | bar: 6 to 14
| -33.5693 | -4.8046 | 0.58634 | -0.53006 | 0 | -0.26466 | 1 |  | -27.9126 | -4.1763 | 0 | -0.53006 | 0 | -0.26466 | 1 |  | -17.9124 | -3.5755 | -0.5608 | 2.8499 | 0 | -0.26466 | 1 |  | -25.5665 | -4.1763 | 0 | 1.1975 | 0 | -0.26466 | 1 |  | 4.8008 | -4.1763 | 0 | 23.5599 | 0 | -0.26466 | 1 |  | -62.7864 | -9.01 | 4.5113 | 5.8388 | 0 | -0.26466 | 1 |  | -85.0553 | -10.6026 | 5.9977 | 0 | 0 | -0.26466 | 1 |  | 48.8909 | 2.1417 | -5.8967 | 14.135 | 0 | -0.26466 | 1 |  | -37.3057 | -10.6026 | 5.9977 | 35.1626 | 0 | -0.26466 | 1
| -21.2545 | -2.1418 | 0.33316 | 0 | 1 | 0 | 0 |  | -9.6475 | -1.0715 | 1 | 0 | 0 | 0 | 0 |  | 15.8376 | 1.2433 | -1.1604 | 3.419 | 0 | 0 | 0 |  | -13.6487 | -1.0715 | 1 | -2.9464 | 0 | 0 | 0 |  | -14.9819 | -1.0715 | 1 | -3.9282 | 0 | 0 | 0 |  | -37.1636 | -4.4236 | 2.4628 | 3.4145 | 1 | 0 | 0 |  | -50.1865 | -5.3549 | 3.3321 | 0 | 1 | 0 | 0 |  | 6.4445 | -2.9309 | 2.7354 | 24.1791 | 0 | 0 | 0 |  | 26.2676 | 0 | 0 | 19.3433 | 0 | 0 | 0
| -20.2519 | -2.2492 | 2.0992 | 0 | 0 | 0 | 0 |  | -18.0404 | -1.7848 | 0 | 0 | 1 | 0 | 0 |  | -15.4767 | -1.8743 | 1.7493 | 1.0308 | 0 | 0 | 0 |  | 8.3992 | 0 | 0 | 6.1851 | 0 | 0 | 0 |  | -0.26604 | -1.7848 | 0 | 13.0889 | 1 | 0 | 0 |  | 13.6065 | 0.97309 | -0.9082 | 3.5676 | 0 | 0 | 0 |  | -99.8749 | -7.1427 | 6.6664 | -26.1867 | 0 | 0 | 0 |  | 47.3155 | 6.9957 | -6.5291 | -11.5426 | 0 | 0 | 0 |  | -48.3102 | -7.1427 | 6.6664 | 11.7852 | 0 | 0 | 0
| 7.0877 | 0.5564 | -0.51929 | 1.5301 | 0 | 0 | 0 |  | 2.0778 | 0 | 0 | 1.5301 | 0 | 0 | 0 |  | -12.9181 | -1.4873 | -0.27763 | 1.7996 | 1 | 0 | 0 |  | -16.7074 | -1.7848 | 0 | 0.98162 | 1 | 0 | 0 |  | 36.9187 | 0 | 0 | 27.1867 | 0 | 0 | 0 |  | -53.2443 | -6.4482 | 6.0181 | 3.5464 | 0 | 0 | 0 |  | 36.9187 | 0 | 0 | 27.1867 | 0 | 0 | 0 |  | 21.42 | 1.4873 | -3.0539 | 7.3621 | 1 | 0 | 0 |  | -24.8581 | -5.3549 | 3.3321 | 18.6517 | 1 | 0 | 0
| -16.3184 | -3.6843 | 0.5731 | 0 | 0 | 1.2647 | 0 |  | -10.7893 | -3.0703 | 0 | 0 | 0 | 1.2647 | 0 |  | -1.9779 | -2.5585 | -0.47758 | 3.0958 | 0 | 1.2647 | 0 |  | -8.4963 | -3.0703 | 0 | 1.6886 | 0 | 1.2647 | 0 |  | 19.7865 | -3.0703 | 0 | 22.5158 | 0 | 1.2647 | 0 |  | -43.6855 | -7.6096 | 4.2366 | 5.8738 | 0 | 1.2647 | 0 |  | -66.0878 | -9.2117 | 5.7319 | 0 | 0 | 1.2647 | 0 |  | 57.0913 | 2.5585 | -5.2534 | 12.6645 | 0 | 1.2647 | 0 |  | -22.5174 | -9.2117 | 5.7319 | 32.085 | 0 | 1.2647 | 0
| 182.7246 | 13.3234 | -2.0725 | 0 | 0 | 0 | 0 |  | 162.7302 | 11.1029 | 0 | 0 | 0 | 0 | 0 |  | 130.8656 | 9.2524 | 1.7271 | -11.1951 | 0 | 0 | 0 |  | 154.4379 | 11.1029 | 0 | -6.1064 | 0 | 0 | 0 |  | 52.1601 | 11.1029 | 0 | -81.4232 | 0 | 0 | 0 |  | 281.6915 | 27.5182 | -15.3206 | -21.2411 | 0 | 0 | 0 |  | 362.7039 | 33.3119 | -20.728 | 0 | 0 | 0 | 0 |  | -82.7441 | -9.2524 | 18.9978 | -45.7982 | 0 | 0 | 0 |  | 205.142 | 33.3119 | -20.728 | -116.0277 | 0 | 0 | 0
| 98.4182 | [7 empty] | 98.4182 | [7 empty] | 98.4182 | [7 empty] | 98.4182 | [7 empty] | 98.4182 |  |  | 10: 98.4182; 10: 98.4182; 9: 98.4182 |  |  | 98.4182
"6" | 27 | water | strätlingite | Ca-stilbite | AH3 | thaumasite | calcite | "7" | 27 | water | SiO2 | Ca-stilbite | AH3 | thaumasite | calcite | "8" | 27 | water | strätlingite | Ca-stilbite | C0.67A0.05SH1.8 | thaumasite | calcite | "9" | 27 | water | SiO2 | Ca-stilbite | C0.67A0.05SH1.8 | thaumasite | calcite | "10" | 27 | water | SiO2 | C0.67SH1.8 | C0.67A0.05SH1.8 | thaumasite | calcite | "11" | 27 | water | C1.3A0.1SH3 | strätlingite | C0.67A0.05SH1.8 | thaumasite | calcite | "12" | 27 | water | C1.3A0.1SH3 | C0.67SH1.8 | C0.67A0.05SH1.8 | thaumasite | calcite | "13" | 27 | water | C1.3A0.1SH3 | C1.75A0.05SH4.3 | C1.75SH4.4 | thaumasite | calcite | "14" | 27 | water | C1.3A0.1SH3 | C0.67SH1.8 | C1.75SH4.4 | thaumasite | calcite
|  | 0 | 0.26811 | 0.088921 | 0 | 0.090067 | 0 |  |  | 0 | 0 | 0.088921 | 0 | 0.090067 | 0 |  |  | 0 | 0.26811 | 0.088921 | 0.26975 | 0.090067 | 0 |  |  | 0 | 0 | 0.088921 | 0.26975 | 0.090067 | 0 |  |  | 0 | 0 | 0.28005 | 0.26975 | 0.090067 | 0 |  |  | 0 | 0.36963 | 0.26811 | 0.26975 | 0.090067 | 0 |  |  | 0 | 0.36963 | 0.28005 | 0.26975 | 0.090067 | 0 |  |  | 0 | 0.36963 | 0.41693 | 0.42616 | 0.090067 | 0 |  |  | 0 | 0.36963 | 0.28005 | 0.42616 | 0.090067 | 0
|  | 0 | 0.14363 | 0.57165 | 0 | 0.096502 | 0 |  |  | 0 | 1 | 0.57165 | 0 | 0.096502 | 0 |  |  | 0 | 0.14363 | 0.57165 | 0.43351 | 0.096502 | 0 |  |  | 0 | 1 | 0.57165 | 0.43351 | 0.096502 | 0 |  |  | 0 | 1 | 0.45006 | 0.43351 | 0.096502 | 0 |  |  | 0 | 0.30465 | 0.14363 | 0.43351 | 0.096502 | 0 |  |  | 0 | 0.30465 | 0.45006 | 0.43351 | 0.096502 | 0 |  |  | 0 | 0.30465 | 0.25527 | 0.26092 | 0.096502 | 0 |  |  | 0 | 0.30465 | 0.45006 | 0.26092 | 0.096502 | 0
|  | 0 | 0.24374 | 0.16168 | 0.65357 | 0 | 0 |  |  | 0 | 0 | 0.16168 | 0.65357 | 0 | 0 |  |  | 0 | 0.24374 | 0.16168 | 0.036783 | 0 | 0 |  |  | 0 | 0 | 0.16168 | 0.036783 | 0 | 0 |  |  | 0 | 0 | 0 | 0.036783 | 0 | 0 |  |  | 0 | 0.051697 | 0.24374 | 0.036783 | 0 | 0 |  |  | 0 | 0.051697 | 0 | 0.036783 | 0 | 0 |  |  | 0 | 0.051697 | 0.021659 | 0 | 0 | 0 |  |  | 0 | 0.051697 | 0 | 0 | 0 | 0
|  | 0 | 0 | 0 | 0 | 0.16075 | 1 |  |  | 0 | 0 | 0 | 0 | 0.16075 | 1 |  |  | 0 | 0 | 0 | 0 | 0.16075 | 1 |  |  | 0 | 0 | 0 | 0 | 0.16075 | 1 |  |  | 0 | 0 | 0 | 0 | 0.16075 | 1 |  |  | 0 | 0 | 0 | 0 | 0.16075 | 1 |  |  | 0 | 0 | 0 | 0 | 0.16075 | 1 |  |  | 0 | 0 | 0 | 0 | 0.16075 | 1 |  |  | 0 | 0 | 0 | 0 | 0.16075 | 1
|  | 0 | 0 | 0 | 0 | 0.21866 | 0 |  |  | 0 | 0 | 0 | 0 | 0.21866 | 0 |  |  | 0 | 0 | 0 | 0 | 0.21866 | 0 |  |  | 0 | 0 | 0 | 0 | 0.21866 | 0 |  |  | 0 | 0 | 0 | 0 | 0.21866 | 0 |  |  | 0 | 0 | 0 | 0 | 0.21866 | 0 |  |  | 0 | 0 | 0 | 0 | 0.21866 | 0 |  |  | 0 | 0 | 0 | 0 | 0.21866 | 0 |  |  | 0 | 0 | 0 | 0 | 0.21866 | 0
|  | 1 | 0.34452 | 0.17775 | 0.34643 | 0.43402 | 0 |  |  | 1 | 0 | 0.17775 | 0.34643 | 0.43402 | 0 |  |  | 1 | 0.34452 | 0.17775 | 0.25996 | 0.43402 | 0 |  |  | 1 | 0 | 0.17775 | 0.25996 | 0.43402 | 0 |  |  | 1 | 0 | 0.26989 | 0.25996 | 0.43402 | 0 |  |  | 1 | 0.27403 | 0.34452 | 0.25996 | 0.43402 | 0 |  |  | 1 | 0.27403 | 0.26989 | 0.25996 | 0.43402 | 0 |  |  | 1 | 0.27403 | 0.30615 | 0.31293 | 0.43402 | 0 |  |  | 1 | 0.27403 | 0.26989 | 0.31293 | 0.43402 | 0
|  | 1 | 1 | 1 | 1 | 1 | 1 |  |  | 1 | 1 | 1 | 1 | 1 | 1 |  |  | 1 | 1 | 1 | 1 | 1 | 1 |  |  | 1 | 1 | 1 | 1 | 1 | 1 |  |  | 1 | 1 | [27 empty] | 1 |  |  | 1 | 1 | 1 | 1 | 1 | 1 | bar: 6 to 14
| -15.7529 | -0.78205 | -0.039372 | -0.53006 | 0 | -1.6454 | 1 |  | -16.874 | -1.0352 | 0 | -0.53006 | 0 | -1.5585 | 1 |  | -15.7843 | -0.82268 | -0.046957 | -0.4809 | 0 | -1.6253 | 1 |  | -16.444 | -0.87979 | 0 | -0.61551 | 0 | -1.6225 | 1 |  | -15.9031 | -0.96372 | 0 | 0 | 0 | -1.588 | 1 |  | -13.3023 | -0.39033 | -0.28767 | -0.81462 | 0 | -1.6972 | 1 |  | -12.6284 | -0.50728 | -0.28402 | 0 | 0 | -1.6506 | 1 |  | -14.8293 | -0.71391 | -0.033315 | 0 | 0 | -1.6761 | 1 |  | -12.8382 | -0.59311 | -0.23061 | 0.29896 | 0 | -1.6388 | 1
| 18.022 | 4.0689 | -0.63293 | 0 | 0 | -1.3967 | 0 |  | -28.4737 | -6.4287 | 1 | 0 | 0 | 2.2067 | 0 |  | 15.9434 | 1.3802 | -1.1348 | 3.2534 | 0 | -0.067651 | 0 |  | -14.0492 | -1.2162 | 1 | -2.8668 | 0 | 0.059613 | 0 |  | -11.5299 | -1.6071 | 1 | 0 | 0 | 0.22064 | 0 |  | 35.8551 | 6.2456 | -3.4772 | -4.8209 | 0 | -1.038 | 0 |  | 39.8428 | 5.5535 | -3.4556 | 0 | 0 | -0.76243 | 0 |  | -102.5544 | -7.8157 | 12.7653 | 0 | 0 | -2.4145 | 0 |  | 26.2676 | 0 | 0 | 19.3433 | 0 | 0 | 0
| -14.8181 | -1.0224 | 1.9083 | 0 | 0 | -0.42111 | 0 |  | 39.5196 | 11.2459 | 0 | 0 | 0 | -4.6322 | 0 |  | -16.2107 | -2.8237 | 1.5721 | 2.1796 | 0 | 0.46928 | 0 |  | 5.876 | -0.91178 | 0 | 6.6866 | 0 | 0.37557 | 0 |  | -23.0124 | 3.5708 | 0 | -26.1867 | 0 | -1.4708 | 0 |  | 4.0175 | -0.69721 | 0.021734 | 4.8569 | 0 | 0.27759 | 0 |  | -21.6613 | 3.7591 | -0.11718 | -26.1867 | 0 | -1.4967 | 0 |  | 307.4834 | 18.6551 | -30.4693 | 46.1703 | 0 | 5.7631 | 0 |  | -36.2222 | -2.1976 | 3.5893 | -5.439 | 0 | -0.6789 | 0
| -0.97754 | -1.2645 | -0.23604 | 1.5301 | 0 | 0.62505 | 0 |  | -7.6986 | -2.782 | 0 | 1.5301 | 0 | 1.1459 | 0 |  | 2.5249 | 3.2663 | 0.60969 | -3.9521 | 0 | -1.6145 | 0 |  | 11.0906 | 4.0077 | 0 | -2.2042 | 0 | -1.6508 | 0 |  | 36.9187 | 0 | 0 | 27.1867 | 0 | 0 | 0 |  | -40.097 | -4.158 | 4.7431 | 1.7787 | 0 | -0.3806 | 0 |  | -19.0798 | -7.8054 | 4.8568 | 27.1867 | 0 | 1.0716 | 0 |  | -203.6263 | -9.1255 | 18.7373 | -45.1703 | 0 | -4.5106 | 0 |  | 9.2662 | 3.7907 | -2.3587 | -13.2033 | 0 | -0.52042 | 0
| 123.7131 | 0 | 0 | 0 | 0 | 4.5733 | 0 |  | 123.7131 | 0 | 0 | 0 | 0 | 4.5733 | 0 |  | 123.7131 | 0 | 0 | 0 | 0 | 4.5733 | 0 |  | 123.7131 | 0 | 0 | 0 | 0 | 4.5733 | 0 |  | 123.7131 | 0 | 0 | 0 | 0 | 4.5733 | 0 |  | 123.7131 | 0 | 0 | 0 | 0 | 4.5733 | 0 |  | 123.7131 | 0 | 0 | 0 | 0 | 4.5733 | 0 |  | 123.7131 | 0 | 0 | 0 | 0 | 4.5733 | 0 |  | 123.7131 | 0 | 0 | 0 | 0 | 4.5733 | 0
| -11.7683 | 0 | 0 | 0 | 1 | -0.73517 | 0 |  | -11.7683 | 0 | 0 | 0 | 1 | -0.73517 | 0 |  | -11.7683 | 0 | 0 | 0 | 1 | -0.73517 | 0 |  | -11.7683 | 0 | 0 | 0 | 1 | -0.73517 | 0 |  | -11.7683 | 0 | 0 | 0 | 1 | -0.73517 | 0 |  | -11.7683 | 0 | 0 | 0 | 1 | -0.73517 | 0 |  | -11.7683 | 0 | 0 | 0 | 1 | -0.73517 | 0 |  | -11.7683 | 0 | 0 | 0 | 1 | -0.73517 | 0 |  | -11.7683 | 0 | 0 | 0 | 1 | -0.73517 | 0
| 98.4182 | [7 empty] | 98.4182 | [7 empty] | 98.4182 | [7 empty] | 98.4182 | [7 empty] | 98.4182 |  |  | 10: 98.4182; 10: 98.4182; 9: 98.4182 |  |  | 98.4182
"6" | 25 | water | strätlingite | Ca-stilbite | AH3 | ettringite | thaumasite | "7" | 25 | water | SiO2 | Ca-stilbite | C0.67A0.05SH1.8 | ettringite | thaumasite | "8" | 25 | water | strätlingite | Ca-stilbite | C0.67A0.05SH1.8 | gypsum | thaumasite | "9" | 25 | water | SiO2 | Ca-stilbite | C0.67A0.05SH1.8 | gypsum | thaumasite | "10" | 25 | water | SiO2 | C0.67SH1.8 | C0.67A0.05SH1.8 | ettringite | thaumasite | "11" | 25 | water | C1.3A0.1SH3 | strätlingite | C0.67A0.05SH1.8 | ettringite | thaumasite | "12" | 25 | water | C1.3A0.1SH3 | C0.67SH1.8 | C0.67A0.05SH1.8 | ettringite | thaumasite | "13" | 25 | water | C1.3A0.1SH3 | C1.75A0.05SH4.3 | C1.75SH4.4 | ettringite | thaumasite | "14" | 25 | water | C1.3A0.1SH3 | C0.67SH1.8 | C1.75SH4.4 | ettringite | thaumasite
|  | 0 | 0.26811 | 0.088921 | 0 | 0.13404 | 0.090067 |  |  | 0 | 0 | 0.088921 | 0.26975 | 0.13404 | 0.090067 |  |  | 0 | 0.26811 | 0.088921 | 0.26975 | 0 | 0.090067 |  |  | 0 | 0 | 0.088921 | 0.26975 | 0 | 0.090067 |  |  | 0 | 0 | 0.28005 | 0.26975 | 0.13404 | 0.090067 |  |  | 0 | 0.36963 | 0.26811 | 0.26975 | 0.13404 | 0.090067 |  |  | 0 | 0.36963 | 0.28005 | 0.26975 | 0.13404 | 0.090067 |  |  | 0 | 0.36963 | 0.41693 | 0.42616 | 0.13404 | 0.090067 |  |  | 0 | 0.36963 | 0.28005 | 0.42616 | 0.13404 | 0.090067
|  | 0 | 0.14363 | 0.57165 | 0 | 0 | 0.096502 |  |  | 0 | 1 | 0.57165 | 0.43351 | 0 | 0.096502 |  |  | 0 | 0.14363 | 0.57165 | 0.43351 | 0 | 0.096502 |  |  | 0 | 1 | 0.57165 | 0.43351 | 0 | 0.096502 |  |  | 0 | 1 | 0.45006 | 0.43351 | 0 | 0.096502 |  |  | 0 | 0.30465 | 0.14363 | 0.43351 | 0 | 0.096502 |  |  | 0 | 0.30465 | 0.45006 | 0.43351 | 0 | 0.096502 |  |  | 0 | 0.30465 | 0.25527 | 0.26092 | 0 | 0.096502 |  |  | 0 | 0.30465 | 0.45006 | 0.26092 | 0 | 0.096502
|  | 0 | 0.24374 | 0.16168 | 0.65357 | 0.081237 | 0 |  |  | 0 | 0 | 0.16168 | 0.036783 | 0.081237 | 0 |  |  | 0 | 0.24374 | 0.16168 | 0.036783 | 0 | 0 |  |  | 0 | 0 | 0.16168 | 0.036783 | 0 | 0 |  |  | 0 | 0 | 0 | 0.036783 | 0.081237 | 0 |  |  | 0 | 0.051697 | 0.24374 | 0.036783 | 0.081237 | 0 |  |  | 0 | 0.051697 | 0 | 0.036783 | 0.081237 | 0 |  |  | 0 | 0.051697 | 0.021659 | 0 | 0.081237 | 0 |  |  | 0 | 0.051697 | 0 | 0 | 0.081237 | 0
|  | 0 | 0 | 0 | 0 | 0 | 0.16075 |  |  | 0 | 0 | 0 | 0 | 0 | 0.16075 |  |  | 0 | 0 | 0 | 0 | 0 | 0.16075 |  |  | 0 | 0 | 0 | 0 | 0 | 0.16075 |  |  | 0 | 0 | 0 | 0 | 0 | 0.16075 |  |  | 0 | 0 | 0 | 0 | 0 | 0.16075 |  |  | 0 | 0 | 0 | 0 | 0 | 0.16075 |  |  | 0 | 0 | 0 | 0 | 0 | 0.16075 |  |  | 0 | 0 | 0 | 0 | 0 | 0.16075
|  | 0 | 0 | 0 | 0 | 0.32541 | 0.21866 |  |  | 0 | 0 | 0 | 0 | 0.32541 | 0.21866 |  |  | 0 | 0 | 0 | 0 | 0.79073 | 0.21866 |  |  | 0 | 0 | 0 | 0 | 0.79073 | 0.21866 |  |  | 0 | 0 | 0 | 0 | 0.32541 | 0.21866 |  |  | 0 | 0 | 0 | 0 | 0.32541 | 0.21866 |  |  | 0 | 0 | 0 | 0 | 0.32541 | 0.21866 |  |  | 0 | 0 | 0 | 0 | 0.32541 | 0.21866 |  |  | 0 | 0 | 0 | 0 | 0.32541 | 0.21866
|  | 1 | 0.34452 | 0.17775 | 0.34643 | 0.45931 | 0.43402 |  |  | 1 | 0 | 0.17775 | 0.25996 | 0.45931 | 0.43402 |  |  | 1 | 0.34452 | 0.17775 | 0.25996 | 0.20927 | 0.43402 |  |  | 1 | 0 | 0.17775 | 0.25996 | 0.20927 | 0.43402 |  |  | 1 | 0 | 0.26989 | 0.25996 | 0.45931 | 0.43402 |  |  | 1 | 0.27403 | 0.34452 | 0.25996 | 0.45931 | 0.43402 |  |  | 1 | 0.27403 | 0.26989 | 0.25996 | 0.45931 | 0.43402 |  |  | 1 | 0.27403 | 0.30615 | 0.31293 | 0.45931 | 0.43402 |  |  | 1 | 0.27403 | 0.26989 | 0.31293 | 0.45931 | 0.43402
|  | 1 | 1 | 1 | 1 | 1 | 1 |  |  | 1 | 1 | 1 | 1 | 1 | 1 |  |  | 1 | 1 | 1 | 1 | 1 | 1 |  |  | 1 | 1 | 1 | 1 | 1 | 1 |  |  | 1 | 1 | [27 empty] | 1 |  |  | 1 | 1 | 1 | 1 | 1 | 1 | bar: 6 to 8; 10 to 14
| -4.7338 | -0.78205 | -0.039372 | -0.53006 | -0.93634 | -0.95704 | 1 |  | -4.8052 | -0.87979 | 0 | -0.61551 | -0.989 | -0.89544 | 1 |  | 5.9967 | -0.82268 | -0.046957 | -0.4809 | -1.8508 | -0.26466 | 1 |  | 5.2922 | -0.87979 | 0 | -0.61551 | -1.847 | -0.26466 | 1 |  | -6.7241 | -0.96372 | 0 | 0 | -0.77998 | -1.0145 | 1 |  | -2.9001 | -0.39033 | -0.28767 | -0.81462 | -0.88392 | -1.0473 | 1 |  | -5.4559 | -0.50728 | -0.28402 | 0 | -0.60948 | -1.2025 | 1 |  | -5.8856 | -0.71391 | -0.033315 | 0 | -0.75998 | -1.1174 | 1 |  | -6.4831 | -0.59311 | -0.23061 | 0.29896 | -0.54002 | -1.2418 | 1
| 13.5504 | 4.0689 | -0.63293 | 0 | 0.37996 | -1.676 | 0 |  | 4.4721 | -1.2162 | 1 | -2.8668 | -1.5738 | 1.2166 | 0 |  | 17.0263 | 1.3802 | -1.1348 | 3.2534 | -0.09202 | 0 | 0 |  | -15.0034 | -1.2162 | 1 | -2.8668 | 0.081087 | 0 | 0 |  | -4.4651 | -1.6071 | 1 | 0 | -0.60032 | 0.66197 | 0 |  | 30.555 | 6.2456 | -3.4772 | -4.8209 | 0.45037 | -1.3691 | 0 |  | 15.4297 | 5.5535 | -3.4556 | 0 | 2.0745 | -2.2875 | 0 |  | -12.3709 | -7.8157 | 12.7653 | 0 | -7.6633 | 3.2193 | 0 |  | -51.0326 | 0 | 0 | 19.3433 | 6.5685 | -4.829 | 0
| -1.3361 | -1.0224 | 1.9083 | 0 | -1.1456 | 0.42111 | 0 |  | -20.845 | -0.91178 | 0 | 6.6866 | 2.2706 | -1.2937 | 0 |  | -23.7228 | -2.8237 | 1.5721 | 2.1796 | 0.63833 | 0 | 0 |  | -0.13591 | -0.91178 | 0 | 6.6866 | 0.51086 | 0 | 0 |  | 81.6357 | 3.5708 | 0 | -26.1867 | -8.8924 | 5.0666 | 0 |  | -15.2381 | -0.69721 | 0.021734 | 4.8569 | 1.6362 | -0.92531 | 0 |  | 82.1589 | 3.7591 | -0.11718 | -26.1867 | -8.822 | 4.989 | 0 |  | -92.2811 | 18.6551 | -30.4693 | 46.1703 | 33.9696 | -19.2103 | 0 |  | 10.8709 | -2.1976 | 3.5893 | -5.439 | -4.0017 | 2.263 | 0
| -8.7596 | -1.2645 | -0.23604 | 1.5301 | 0.66127 | 0.1389 | 0 |  | 19.8991 | 4.0077 | 0 | -2.2042 | -0.74849 | -1.1005 | 0 |  | 28.3687 | 3.2663 | 0.60969 | -3.9521 | -2.196 | 0 | 0 |  | 37.5161 | 4.0077 | 0 | -2.2042 | -2.2455 | 0 | 0 |  | -71.7256 | 0 | 0 | 27.1867 | 9.2319 | -6.787 | 0 |  | -13.6959 | -4.158 | 4.7431 | 1.7787 | -2.2434 | 1.2687 | 0 |  | -93.4118 | -7.8054 | 4.8568 | 27.1867 | 6.3163 | -3.572 | 0 |  | 109.2585 | -9.1255 | 18.7373 | -45.1703 | -26.587 | 15.0354 | 0 |  | 45.3658 | 3.7907 | -2.3587 | -13.2033 | -3.0675 | 1.7347 | 0
| 49.1921 | 0 | 0 | 0 | -4.18 | 3.073 | 0 |  | 49.1921 | 0 | 0 | 0 | -4.18 | 3.073 | 0 |  | 20.2441 | 0 | 0 | 0 | -1.7202 | 1.2647 | 0 |  | 20.2441 | 0 | 0 | 0 | -1.7202 | 1.2647 | 0 |  | 49.1921 | 0 | 0 | 0 | -4.18 | 3.073 | 0 |  | 49.1921 | 0 | 0 | 0 | -4.18 | 3.073 | 0 |  | 49.1921 | 0 | 0 | 0 | -4.18 | 3.073 | 0 |  | 49.1921 | 0 | 0 | 0 | -4.18 | 3.073 | 0 |  | 49.1921 | 0 | 0 | 0 | -4.18 | 3.073 | 0
| 50.5051 | 0 | 0 | 0 | 6.2208 | 0 | 0 |  | 50.5051 | 0 | 0 | 0 | 6.2208 | 0 | 0 |  | 50.5051 | 0 | 0 | 0 | 6.2208 | 0 | 0 |  | 50.5051 | 0 | 0 | 0 | 6.2208 | 0 | 0 |  | 50.5051 | 0 | 0 | 0 | 6.2208 | 0 | 0 |  | 50.5051 | 0 | 0 | 0 | 6.2208 | 0 | 0 |  | 50.5051 | 0 | 0 | 0 | 6.2208 | 0 | 0 |  | 50.5051 | 0 | 0 | 0 | 6.2208 | 0 | 0 |  | 50.5051 | 0 | 0 | 0 | 6.2208 | 0 | 0
| 98.4182 | [7 empty] | 98.4182 | [7 empty] | 98.4182 | [7 empty] | 98.4182 | [7 empty] | 98.4182 |  |  | 10: 98.4182; 10: 98.4182; 9: 98.4182 |  |  | 98.4182
(CaSiO3·CaCO3·CaSO4·15H2O
used weigth Relations |  | portlandite | C1.75SH4.4 | C1.75A0.05SH4.3 | C1.3A0.1SH3 | C0.67A0.05SH1.8 | C0.67SH1.8 | strätlingite | Ca-stilbite | SiO2 | AH3 | Hydrogarnet | OH-AFm | Hemicarbonate | monocarbonate | Hemisulphate | monosulphate | ettringite | gypsum | calcite | thaumasite
c | 56.0774 | 0.75685 | 0.42616 | 0.41693 | 0.36963 | 0.26975 | 0.28005 | 0.26811 | 0.088921 | 0 | 0 | 0.44472 | 0.40022 | 0.34771 | 0.29595 | 0.33182 | 0.27024 | 0.13404 | 0 | 0 | 0.090067
s | 60.0843 | 0 | 0.26092 | 0.25527 | 0.30465 | 0.43351 | 0.45006 | 0.14363 | 0.57165 | 1 | 0 | 0 | 0 | 0 | 0 | 0 | 0 | 0 | 0 | 0 | 0.096502
a | 101.9613 | 0 | 0 | 0.021659 | 0.051697 | 0.036783 | 0 | 0.24374 | 0.16168 | 0 | 0.65357 | 0.26954 | 0.18192 | 0.18064 | 0.17937 | 0.17238 | 0.16379 | 0.081237 | 0 | 0 | 0
CC | 100.0872 | 0 | 0 | 0 | 0 | 0 | 0 | 0 | 0 | 0 | 0 | 0 | 0 | 0.088658 | 0.17607 | 0 | 0 | 0 | 0 | 1 | 0.16075
CS | 136.1416 | 0 | 0 | 0 | 0 | 0 | 0 | 0 | 0 | 0 | 0 | 0 | 0 | 0 | 0 | 0.11508 | 0.21869 | 0.32541 | 0.79073 | 0 | 0.21866
w | 18.0153 | 0.24315 | 0.31293 | 0.30615 | 0.27403 | 0.25996 | 0.26989 | 0.34452 | 0.17775 | 0 | 0.34643 | 0.28574 | 0.41786 | 0.38299 | 0.34861 | 0.38072 | 0.34727 | 0.45931 | 0.20927 | 0 | 0.43402
|  | 1 | 1 | 1 | 1 | 1 | 1 | 1 | 1 | 1 | 1 | 1 | 1 | 1 | 1 | 1 | 1 | 1 | 1 | 1 | 1
Duncan |  | portlandite | C-S-H HCgel | C-S-H HCgel | CSH 1.1 | C-S-H gel | C-S-H gel | stratlingite | Ca Stilbite | SiO2 | gibbsite | C3AH6 | HAFm | hemicarb | monocarb. | monosulph. | monosulph. | ettringite | gypsum | calcite | calcite
c | 56.0774 | 0.7568 |  | 0.4082 | 0.34451 | 0.3346 |  | 0.2679 | 0.075 |  | 0 | 0.4444 | 0.4 | 0.3421 | 0.2867 |  | 0.27 | 0.134 | 0 | 0 | 0
s | 60.0843 | 0 |  | 0.2499 | 0.33556 | 0.4114 |  | 0.1435 | 0.618 | 1 | 0 | 0 | 0 | 0 | 0 |  | 0 | 0 | 0 | 0 | 0
a | 101.9613 | 0 |  | 0.017 | 0.039932 | 0.028 |  | 0.244 | 0.137 |  | 0.654 | 0.2698 | 0.1821 | 0.178 | 0.1741 |  | 0.164 | 0.0813 | 0 | 0 | 0
CC | 100.0872 | 0 |  | 0 | 0 | 0 |  | 0 | 0 |  | 0 | 0 | 0 | 0.0872 | 0.1706 |  | 0 | 0 | 0 | 1 | 1
CS | 136.1416 | 0 |  | 0 | 0 | 0 |  | 0 | 0 |  | 0 | 0 | 0 | 0 | 0 |  | 0.2186 | 0.3254 | 0.7907 | 0 | 0
w | 18.0153 | 0.2432 |  | 0.3249 | 0.28 | 0.226 |  | 0.3445 | 0.169 |  | 0.346 | 0.2857 | 0.4179 | 0.3927 | 0.3686 |  | 0.3472 | 0.4593 | 0.2093 | 0 | 0
|  | 1 |  | 1 | 1 | 1 | 0 | 0.9999 | 0.999 | 1 | 1 | 0.9999 | 1 | 1 | 1 | 0 | 0.9998 | 1 | 1 | 1 | 1
|  | portlandite | C1.75SH4.4 | C1.75A0.05SH4.3 | C1.3A0.1SH3 | C0.67A0.05SH1.8 | C0.67SH1.8 | strätlingite | Ca-stilbite | SiO2 | AH3 | Hydrogarnet | OH-AFm | Hemicarbonate | monocarbonate | Hemisulphate | monosulphate | ettringite | gypsum | calcite | thaumasite
c | 56.0774 | 1 | 1.75 | 1.75 | 1.3 | 0.6667 | 0.6667 | 2 | 0.16667 | 0 | 0 | 3 | 4 | 3.5 | 3 | 3.5 | 3 | 3 | 0 | 0 | 1
s | 60.0843 | 0 | 1 | 1 | 1 | 1 | 1 | 1 | 1 | 1 | 0 | 0 | 0 | 0 | 0 | 0 | 0 | 0 | 0 | 0 | 1
a | 101.9613 | 0 | 0 | 0.05 | 0.1 | 0.05 | 0 | 1 | 0.16667 | 0 | 1 | 1 | 1 | 1 | 1 | 1 | 1 | 1 | 0 | 0 | 0
CC | 100.0872 | 0 | 0 | 0 | 0 | 0 | 0 | 0 | 0 | 0 | 0 | 0 | 0 | 0.5 | 1 | 0 | 0 | 0 | 0 | 1 | 1
CS | 136.1416 | 0 | 0 | 0 | 0 | 0 | 0 | 0 | 0 | 0 | 0 | 0 | 0 | 0 | 0 | 0.5 | 1 | 3 | 1 | 0 | 1
w | 18.0153 | 1 | 4 | 4 | 3 | 2 | 2 | 8 | 1.037 | 0 | 3 | 6 | 13 | 12 | 11 | 12.5 | 12 | 32 | 2 | 0 | 15
|  | 74.0927 | 230.2809 | 235.3789 | 197.2269 | 138.5997 | 133.5017 | 418.3226 | 105.1066 | 60.0843 | 156.0071 | 378.2852 | 560.4695 | 564.4591 | 568.4488 | 591.494 | 622.5184 | 1255.1072 | 172.1722 | 100.0872 | 622.6197
[21 empty] | Al2O3 | CaO | SiO2 | Sum (g) | A (%) | B (%) | C (%) | A treka.% | C treka.%
[16 empty] | Al | 26.9815 |  | s gel |  | 0 | 0 | 1 | 1 | 0 | 0 | 100 | 50 | 86.6025
[16 empty] | Ca | 40.078 |  | AH3 |  | 1 | 0 | 0 | 1 | 100 | 0 | 0 | 100 | 0
[16 empty] | Na | 22.9898 |  | ch |  | 0 | 1 | 0 | 1 | 0 | 100 | 0 | 0 | 0
[16 empty] | K | 39.0983 |  | s gel |  | 0 | 0 | 1 | 1 | 0 | 0 | 100 | 50 | 86.6025
[16 empty] | Fe | 55.847 |  | Ca Stilbite |  | 0.16168 | 0.088921 | 0.57165 | 0.82225 | 19.663 | 10.8144 | 69.5226 | 54.4243 | 60.2083
[16 empty] | Mg | 24.305 |  | AH3 |  | 1 | 0 | 0 | 1 | 100 | 0 | 0 | 100 | 0
[16 empty] | Si | 28.0855 |  | c2as |  | 101.9613 | 112.1548 | 60.0843 | 274.2004 | 37.185 | 40.9025 | 21.9126 | 48.1412 | 18.9768
[16 empty] | O | 15.9994 |  | c3a |  | 101.9613 | 168.2322 | 0 | 270.1935 | 37.7364 | 62.2636 | 0 | 37.7364 | 0
[16 empty] | H | 1.0079 |  | c2as |  | 101.9613 | 112.1548 | 60.0843 | 274.2004 | 37.185 | 40.9025 | 21.9126 | 48.1412 | 18.9768
[16 empty] | S | 32.066 |  | Ca Stilbite |  | 0.16168 | 0.088921 | 0.57165 | 0.82225 | 19.663 | 10.8144 | 69.5226 | 54.4243 | 60.2083
[16 empty] | C | 12.011 |  | c-s-h2 | C0.67SA0.05H | 5.0981 | 37.5719 | 60.0843 | 102.7542 | 4.9614 | 36.5648 | 58.4738 | 34.1983 | 50.6398
[16 empty] | Sr | 87.62 |  | c2as | strätlingite | 101.9613 | 112.1548 | 60.0843 | 274.2004 | 37.185 | 40.9025 | 21.9126 | 48.1412 | 18.9768
[16 empty] | Li | 6.941 |  |  | C1.3SA0.1H | 10.1961 | 72.9006 | 60.0843 | 143.181 | 7.1211 | 50.915 | 41.9639 | 28.1031 | 36.3418
[16 empty] | N | 14.0067 |  | c3a |  | 101.9613 | 168.2322 | 0 | 270.1935 | 37.7364 | 62.2636 | 0 | 37.7364 | 0
[16 empty] | CO2 | 44.0098 |  | c-s-h1 | C1.75SA0.05H | 5.0981 | 98.1355 | 60.0843 | 163.3178 | 3.1216 | 60.0886 | 36.7898 | 21.5165 | 31.8609
[19 empty] | ch |  | 0 | 1 | 0 | 1 | 0 | 100 | 0 | 0 | 0
[19 empty] | c-s-h1 | C1.75SH | 0 | 98.1355 | 60.0843 | 158.2198 | 0 | 62.0248 | 37.9752 | 18.9876 | 32.8875
[19 empty] | ch |  | 0 | 1 | 0 | 1 | 0 | 100 | 0 | 0 | 0
[19 empty] | c-s-h1 | C1.75SH | 0 | 98.1355 | 60.0843 | 158.2198 | 0 | 62.0248 | 37.9752 | 18.9876 | 32.8875
[19 empty] | c-s-h1 | C1.75SA0.05H | 5.0981 | 98.1355 | 60.0843 | 163.3178 | 3.1216 | 60.0886 | 36.7898 | 21.5165 | 31.8609
[19 empty] | c-s-h1.3 | C1.3SA0.1H | 10.1961 | 72.9006 | 60.0843 | 143.181 | 7.1211 | 50.915 | 41.9639 | 28.1031 | 36.3418
[19 empty] | c-s-h2 | C0.67SA0.05H | 5.0981 | 37.5719 | 60.0843 | 102.7542 | 4.9614 | 36.5648 | 58.4738 | 34.1983 | 50.6398
[19 empty] | c-s-h2 | C0.67SH | 0 | 37.5719 | 60.0843 | 97.6562 | 0 | 38.4736 | 61.5264 | 30.7632 | 53.2834
[19 empty] | c-s-h2 | C0.67SA0.05H | 5.0981 | 37.5719 | 60.0843 | 102.7542 | 4.9614 | 36.5648 | 58.4738 | 34.1983 | 50.6398
[19 empty] | s gel |  | 0 | 0 | 1 | 1 | 0 | 0 | 100 | 50 | 86.6025
[19 empty] | c-s-h2 | C0.67SH | 0 | 37.5719 | 60.0843 | 97.6562 | 0 | 38.4736 | 61.5264 | 30.7632 | 53.2834
[19 empty] | c-s-h1.3 | C1.3SA0.1H | 10.1961 | 72.9006 | 60.0843 | 143.181 | 7.1211 | 50.915 | 41.9639 | 28.1031 | 36.3418
[19 empty] | c-s-h1 | C1.75SH | 0 | 98.1355 | 60.0843 | 158.2198 | 0 | 62.0248 | 37.9752 | 18.9876 | 32.8875
[21 empty] | 1.358 | 14.6566 | 6.0563 | 22.0709 | 6.1528 | 66.4069 | 27.4403 | 19.8729 | 23.764
[21 empty] | CC | C3A | CS |  | CC | C3A | CS
[17 empty] | C3A | CS | CC | Sum (g) | A (%) | B (%) | C (%) |  | A (%) | B (%) | C (%) | A treka.% | C treka.%
[16 empty] | C3A | 1 | 0 | 0 | 1 | 0 | 100 | 0 | 27000 | 0 | 100 | 0 | 0 | 0
[16 empty] | CS | 0 | 1 | 0 | 1 | 0 | 0 | 100 | 13600 | 0 | 0 | 100 | 50 | 86.6025
[16 empty] | CC | 0 | 0 | 1 | 1 | 100 | 0 | 0 | 10000 | 100 | 0 | 0 | 100 | 0
[16 empty] | C3A | 1 | 0 | 0 | 1 | 0 | 100 | 0 | 27000 | 0 | 100 | 0 | 0 | 0
[16 empty] | MS0.5 | 1 | 0.5 | 0 | 1.5 | 0 | 66.6667 | 33.3333 | 22533.3333 | 0 | 79.8817 | 20.1183 | 10.0592 | 17.423
[16 empty] | HC | 1 | 0 | 0.5 | 1.5 | 33.3333 | 66.6667 | 0 | 21333.3333 | 15.625 | 84.375 | 0 | 15.625 | 0
[16 empty] | MS | 1 | 1 | 0 | 2 | 0 | 50 | 50 | 20300 | 0 | 66.5025 | 33.4975 | 16.7488 | 29.0097
[16 empty] | HC | 1 | 0 | 0.5 | 1.5 | 33.3333 | 66.6667 | 0 | 21333.3333 | 15.625 | 84.375 | 0 | 15.625 | 0
[16 empty] | Ett | 1 | 3 | 0 | 4 | 0 | 25 | 75 | 16950 | 0 | 39.823 | 60.177 | 30.0885 | 52.1148
[16 empty] | MC | 1 | 0 | 1 | 2 | 50 | 50 | 0 | 18500 | 27.027 | 72.973 | 0 | 27.027 | 0
[16 empty] | CC | 0 | 0 | 1 | 1 | 100 | 0 | 0 | 10000 | 100 | 0 | 0 | 100 | 0
[16 empty] | Ett | 1 | 3 | 0 | 4 | 0 | 25 | 75 | 16950 | 0 | 39.823 | 60.177 | 30.0885 | 52.1148
[15 empty] | CSCcCs | Thaumasite | 0 | 1 | 1 | 2 | 50 | 0 | 50 | 11800 | 42.3729 | 0 | 57.6271 | 71.1864 | 49.9065
[21 empty] | 8.1188 | 3.5986 | 27.051 | 38.7684 | 20.9418 | 9.2822 | 69.776 | 55.8298 | 60.4278